## md cell
ALLOY STEELS PLANT, DURGAPUR | [8 empty] | PRODUCTION PERFORMANCE: 2026-27
PRODUCTION PLANNING & CONTROL DEPARTMENT | [8 empty] | ITEM | ABP | ACTUAL | RATE | % ABP
DAILY PERFORMANCE SUMMARY REPORT FOR |  |  |  | 30/04/2026 |  |  |  |  | CRUDE | 150797 | 10484.15 | 127557.2 | 84.58866
[9 empty] | SAL. ST. | 146285 | 11217.901 | 134614.812 | 92.02229 | [23 empty] | 03.09.2020 | [5 empty] | 0
PARAMETERS | UNIT | ON DATE |  | MONTHLY |  |  |  |  | DESP | 148285 | 12026.43 | 144317.16 | 97.32418
|  | ABP | ON DT | ABP | CUMM | RATE | %FUL | CPLY | Major Delays & Shut Downs
TOTAL HEATS (EAF+H/M) | NO. | 8 | 6 | 230 | 209 | 209 | 90.86957 | 187 | EQPT. | From | To | Duration | Agency | Reasons
LIQUID | T | 398.6667 | 526 | 11960 | 10885.645 | 10885.645 | 91.0171 | 9611.09 | CR#03 | 11:15 HRS | 14:00 HRS | 2 HRS 45 MIN | CR. MAINT. | PREVENTIVE MAINTENANCE DONE
CRUDE | T | 366.8333 | 508.1 | 11005 | 10484.15 | 10484.15 | 91.0794 | 53.8 | RAW WATER | 17:30 HRS | 19:50 HRS | 2 HRS 20 MIN | MED POWER | ARJUNPUR SHUT DOWN FOR POWER CUT AND REPAIR, RECTIFIED.
TOTAL CC | T | 398.6667 | 0 | 506 | 507.08 | 507.08 | 100.2134 | 563.511 | FCE#3 | 23:20 HRS | CONT. | - | MED/EED/PD | TRANSFORMER OIL LEAKAGE,GROUND FAULT, RECTIFICATION JOB ON PROGRESS.
TOTAL CC | T | 506 | 0 | 506 | 507.08 | 507.08 | 100.2134 | 563.511
INGOT PRODUCTION | T | 366.8333 | 508.1 | 11005 | 9977.07 | 9977.07 | 90.65943 | 8671.95
HOT METAL ROUTE HEATS | NO. | 1.025641 | 1 |  | 39 |  |  | 32 | CURRENT SAL. STOCK -PLANT(T)
TOTAL AOD ROUTE HEATS | NO. | 1.025641 | 1 |  | 39 |  |  | 33 | BILLET |  | 14634.422 |  | ABP | PREV DT | CUMM | [26 empty] | 1
STN. STEEL HEATS | NO. | 0 | 0 |  | 0 |  |  | 1 |  |  | 330.107 | DSP COG NM^3/HR | 2500 | 2090 | 1963 | [13 empty] | Item | ABP | Actual | % | CPLY(T) | [7 empty] | -101
NON-STN.STEEL HEATS | NO. | 8 | 6 |  | 209 |  |  | 186 | FORGE |  | 1832.846 |  | 2068 | 2076 | 1735 | [14 empty] | (T) | (T) | Ach | (T)
BBM CHARGE WEIGHT | T | 499.098 | 337.006 | 12727 | 12805.69 | 12805.69 | 100.6183 | 9214.857 | PLATE |  | 1262.5565 | [17 empty] | Crude Steel | 6247 | 8284 | 132.6077 | 7122
BBM FINISHING | T | 427.9608 | 277.595 | 10913 | 11198.83 | 11198.83 | 102.6192 | 7858.794 | INGOT |  | 576.779 | EQUIP. | HEAT PROCESSED | POSITION | [14 empty] | Concast Slab | 460 |  |  | 524
FORGE SHOP FINISHING | T | 24.11538 | 27.95 | 627 | 331.51 | 331.51 | 52.87241 | 245.993 | CC BLOOM |  | 125.23 | EAF#2 | 5 | OK | [14 empty] | Concast Bloom | 237 |  |  | 617
SALEABLE STEEL | T | 445.7692 | 571.279 | 11590 | 11217.901 | 11217.901 | 96.78948 | 8365.995 | CC SLAB |  | 576.779 | EAF#3 | 0 | DOWN | INSPECTION UNDER PROCESS. | [13 empty] | Total CC | 697 |  |  | 1141
PLANT DESPATCH | T | 451.5385 | 817.87 | 11740 | 12026.43 | 12026.43 | 102.4398 | 8118.823 | FRG SLAB |  | 235.547 | CCS |  | OK | [14 empty] | Ingot Steel | 5550 | 8284 | 149.2613 | 5981
DSP SPL. STEEL INGOTS | T | 13.33333 | 97.5 | 400 | 397.8 | 397.8 | 99.45 | 581.1 | OTHER INGOT |  | 785.44 | LF1 |  | OK | [14 empty] | BBM Charge Weight | 9700 | 10919 | 112.567 | 8671 | [8 empty] | 1
DSP HOT METAL ( MT) | T | 66.66667 | 67.5 | 2000 | 2500.2 | 2500.2 | 125.01 | 2132.07 | STN SLAB |  | 0 | LF2 |  | OK | [14 empty] | Total Saleable | 9245 | 9426 | 101.9578 | 8110
[9 empty] | STN SLAB |  | 0 | AOD/HOT METAL | 1 | OK | [14 empty] | Dispatch | 9395 | 9226 | 98.20117 | 7653
[9 empty] | TOTAL PLANT ST. |  | 20359.7065 | VAD |  | OK | [11 empty] | 3301 |  |  | Special Steel Ingots – DSP | 2000 | 1544 | 77.2 | 917 | [6 empty] | 11081
MAJOR TECHNO ECONOMIC PARAMETERS | [8 empty] | STOCKYARD |  | 200 | VOD |  | OK | [14 empty] | DSP Hot Metal | 2500 | 2652 | 106.08 | 1230 | [8 empty] | 0
AREA | KEY TE PARAMETERS |  |  | NORM | UNIT | ON DT | CUM. | CPLY | 25-26PRODUCITON (T) |  |  | ALL TIME BEST PRODUCTION (T)
SMS | POWER ON TO TAP TIME |  |  | 3.5 | HR | 4.82 | 4.127451 | 3.789677 |  | ABP25-26 | ACTUAL | FOR A MONTH | MONTH | YEARLY | YEAR | [13 empty] | Item | ABP | Actual | % | CPLY(T)
| HEAT SIZE |  |  | 52 | T | 52.6 | 52.08443 | 51.3962 | TOT CRUDE | 137676 | 125911.31 | 24735 | MAR'97 | 248175 | 96-97 | [14 empty] | (T) | (T) | Ach | (T) |  |  | 9:50 | 0:35 | 566:45
| POWER CONS. |  |  | 650 | KWH/T | 764 | 776 | 774 | INGOT | 133424 | 119330 | 15089 | MAR'89 | 151556 | 88-89 | [13 empty] | Crude Steel | 61374 | 77413 | 126.1332 | 43743
| FUEL CONS |  |  | 0.355 | GCAL/TON | 0.298 | 0.39 | 0.572 | CC PDN | 4252 | 6581.31 | 8488 | NOV'09 | 112288 | 10-11 | [13 empty] | Concast Slab | 4190 | 1343 | 32.05251 | 2438 | [5 empty] | 66.9732
| ELECTRODE CONS. |  |  | 5.52 | KG/T | 5.99 | 5.99 | 5.65 | SALEABLE | 139825 | 119127.062 | 19652 | AUG'10 | 202913 | 10-11 | [13 empty] | Concast Bloom | 2010 | 6043 | 300.6468 | 5466 | [5 empty] | 0.642737
| YLD: LIQUID TO INGOT |  |  | 96.64 | % | 96.62 | 96.24 | 96.03 | DESPATCH | 141825 | 112369 | 20107 | AUG'09 | 200528 | 10-11 | [13 empty] | Total CC | 6200 | 7386 | 119.129 | 7904
| AOD FUEL CONS.(Prevous day) |  |  | 0.32 | GCAL/TON | 0.4158596 | 0.342 | 0.89 | BBM CH WT | 155974 | 143751.713 | 15338 | AUG'09 | 154538 | 88-89
CCS | YIELD |  |  | 97.2 | % | N/C | 97.67 | 96.88 | GRADE | RECPT (T) | ROLL.(T) | REL. (T) | DESP.(T) | SAL STOCK | [14 empty] | Ingot Steel | 55174 | 70027 | 126.9203 | 35839
[9 empty] | MONTHLY STATUS OF BRC BLOOM | [19 empty] | BBM Charge weight | 94500 | 92934 | 98.34286 | 53335
BBM | POWER CONS. |  |  | 93 | KWH/T | 95.13184 | 96.29688 | 94.76349 | 45C8 | 0 | 596.484 | 652.74 | 650.35 | 205.54 | [14 empty] | Total Saleable | 90479 | 90133 | 99.61759 | 52700
| FUEL CONS |  |  | 0.44 | GCAL/TON | 0.72 | 0.498 | 0.472 | CL II/C-20/R16 | 448 | 346.29 | 314.26 | 138.18 | [6 empty] | 198.8 | [8 empty] | Dispatch | 92129 | 90091 | 97.78788 | 56130
| YIELD |  |  | 88.5 | % | 88.71622 | 88.55914 | 88.40929 | AISI 1018 | 0 | 0 | 0 | 25.4 | [15 empty] | Special Steel Ingots – DSP | 20000 | 8618 | 43.09 | 7640
[19 empty] | 5.86 |  | -4.14 | [7 empty] | DSP Hot Metal | 25000 | 23701 | 94.804 | 19654
LOCATION | 01-04-26 | 01-05-26 | [11 empty] | 26-27 | [7 empty] | #VALUE! | [7 empty] | 94500 | 92753 | 98.15132
PLANT STOCK - NON-IPT | 21062 | 20360 | [11 empty] | 20359.7065
- IPT | 917.509 | 812 | [11 empty] | 812.326 |  | 635 | [9 empty] | -2054
TOTAL PLANT STOCK | 21979.509 | 21172 | [11 empty] | 21172.0325 |  | 22044 |  | 13809 | [7 empty] | 11720
STOCKYARD STOCK | 200 | 200 | [11 empty] | 200 |  |  |  | +
MONTH-WISE PRODUCTION 25-26 | [16 empty] | -808.529 | 2918
| PARTICULARS | APR | MAY | JUN | JUL | AUG | SEP | H1 26-27 | OCT | NOV | DEC | JAN | FEB | MAR | 26-27
| ABP (T) | 11511 | 11612 | 13823 | 13069 | 13822 | 12818 | 76655 | 13068 | 12818 | 12064 | 12064 | 12064 | 12064 | 150797
CRUDE STEEL | ACTUAL (T) | 507.08 | [12 empty] | 507.08 | 95002
| %ABP | 4.405178 | [12 empty] | 0.3362666
NO OF HEATS | [14 empty] | 0
NO OF HOT METAL HTS | [14 empty] | 0 |  |  | -8709
| ABP (T) | 11590 | 11340 | 11770 | 12515 | 12515 | 12100 | 71830 | 13165 | 13090 | 12720 | 11815 | 11795 | 11870 | 146285 |  |  | 1940
SALEABLE STEEL | ACTUAL (T) | 11217.901 | [12 empty] | 11217.901
| %ABP | 96.78948 | [12 empty] | 7.668524
| ABP (T) | 11740 | 11490 | 11970 | 12665 | 12665 | 12300 | 72830 | 13315 | 13240 | 12920 | 11965 | 11945 | 12070 | 148285
PLANT DESPATCH | ACTUAL (T) | 12026.43 | [12 empty] | 12026.43
| %ABP | [13 empty] | 8.110348 |  | -100
| ABP (T) | 12727 | 12227 | 14088 | 13934 | 14738 | 10633 | 78347 | 14785 | 14633 | 14029 | 12829 | 12929 | 12927 | 160479
BBM CH WT | ACTUAL (T) | 12805.69 | 0 | 0 | 0 | 0 | 0 | 0 | 0 | 0 | 0 | 0 | 0 | 0 | 12805.69
| %ABP | 100.6183 | 0 | 0 | 0 | 0 | 0 | 0 | 0 | 0 | 0 | 0 | 0 | 0 | 7.979667
PARTICULARS | ABP (T) | APR | MAY | JUN | JUL | AUG | SEP | H1 26-27 | OCT | NOV | DEC | JAN | FEB | MAR | 26-27
CCB RECPT(TON)DSPC20 | 6000 | 448 | [5 empty] | 448 | [6 empty] | 0
CCB RECPT(TON)DSP45C8 |  | 0 | [5 empty] | 0 | [6 empty] | 0
CCB RECPT(TON)DSP1018 |  | 0 | [12 empty] | 0
CCBRECPT(TON)BSP/EN 19 | 6000 | 0 | [5 empty] | 0 | [6 empty] | 0 | [9 empty] | 404
CCB RECPT(TON)BSP/45C8 | 6000 | 0 | [5 empty] | 0 | [6 empty] | 0
CCB RECPT(TON)BSP/50CRMO4(M) | - | - | [5 empty] | 0 | [6 empty] | 0
DSP SPL INGOTS(TON) | 9000 | 397.8 | [5 empty] | 397.8 | [6 empty] | 397.8
DSP HOT METAL(TON) | 48000 | 2500.2 | [5 empty] | 2500.2 | [6 empty] | 2500.2
SCRAP & PIG IRON | 86003 | 0 | 0 | 0 | 0 | 0 | 0 | 0 | 0 | 0 | 0 | 0 | 0 | 0 | 0
RAJESH KUMAR
[11 empty] | DGM(PPCD, PC & SHIP),ASP | [15 empty] | CUMM 25-26 |  |  | CUMM 25-26
[19 empty] | RMT FINAL |  |  |  |  | ABP | ACTUAL |  | ABP | ACTUAL |  | CPLY |  |  | APRIL'26
[8 empty] | prev dt cum | [14 empty] | Crude Steel | 11005 | 10484.15 | 95.26715 | 11005 | 10484.15 | 95.26715 | 0 | #DIV/0! |  | 53.8 | 19387.27
[7 empty] | CW | 12468.684 | 337.006 | 12805.69 | 88.71622 | 88.55914 | [10 empty] | CC SLAB | 506 | 507.08 | 100.2134 | 506 | 507.08 | 100.2134 | 0 | #DIV/0! |  | 563.511 | -10.01418
[5 empty] | 8234/8235 |  | OUT(fin+cog) | 11041.63 | 298.979 | 11340.609 | [12 empty] | CC BLOOM | 0 | 0 |  | 0 | 0 |  |  |  |  | 0
[7 empty] | fin | 10924.04 | 277.595 | 11201.635 | [12 empty] | Total CC | 506 | 507.08 | 100.2134 | 506 | 507.08 | 100.2134 | 0 | #DIV/0! |  | 563.511 | -10.01418
[7 empty] | POWER | 1201088 | 32060 | 1233148 | 95.13184 | 96.29688 | [10 empty] | Ingot Steel | 11005 | 9977.07 | 90.65943 | 11005 | 9977.07 | 90.65943 | 0 | #DIV/0! |  | 8671.95 | 15.0499
|  | ENTER SL.NO. -> |  | 1 |  |  |  | 0 | [14 empty] | BBM Charge Weight | 12727 | 12805.69 | 100.6183 | 12727 | 12805.69 | 100.6183 | 0 | #DIV/0! |  | 9214.857 | 38.96786
[23 empty] | TOTAL SAL | 11590 | 11217.901 | 96.78948 | 11590 | 11217.901 | 96.78948 | 0 | #DIV/0! |  | 8365.995 | 34.08926
|  |  | 1 | RAJESH KUMAR | [18 empty] | Dispatch | 11740 | 12026.43 | 102.4398 | 11740 | 12026.43 | 102.4398 | 0 | #DIV/0! |  | 8118.823 | 48.13022 | 112.8388
|  |  |  | DGM(PPCD, PC & SHIP),ASP | [18 empty] | SPL ING | 400 | 397.8 | 99.45 | 400 | 397.8 | 99.45 | 0 | #DIV/0! |  | 581.1 | -31.54362
[23 empty] | DSP HOT/ | 2000 | 2500.2 | 125.01 | 2000 | 2500.2 | 125.01 | 0 | #DIV/0! |  | 2132.07 | 17.26632
\
|  |  | 2 | KABITA DEB | [20 empty] | 848
|  |  |  | GM(PPCD, PC & SHIP),ASP | [14 empty] | RMT LIKELY |  |  |  |  | 1088 | 756 | 947.7
[12 empty] | 32.22 | [12 empty] | 11475 | [7 empty] | APRIL'26 |  |  | 90.67391
|  |  | 3 | SULEKHA KUMARI | [6 empty] | -808 | [10 empty] | 500 | [10 empty] | CPLY
|  |  |  | AGM(PPCD & SHIPPING), ASP | [14 empty] | 0 | 0 | 91.52039 |  | Crude Steel | 11005 | 10500 | 95.41118 | 11005 | 10500 | 95.41118 | 0 | #DIV/0! |  | 53.8 | 19416.73 |  |  | 137676 | 13135829.2
[19 empty] | 0 | 0 | 112.7022 |  | CC SLAB | 506 | 507.08 | 100.2134 | 506 | 507.08 | 100.2134 | 0 | #DIV/0! |  | 563.511 | -10.01418 |  |  | 4252 | 4261.075
[9 empty] | #REF! | #REF! | #REF! | #REF! | #REF! | #REF! |  |  |  |  | 0 | 0 |  |  | CC BLOOM |  | 0 | [7 empty] | 0
[9 empty] | 0 | 0 | 0 | 0 | 0 | -21172.0325 |  |  |  |  | 0 | 0 | 112.7022 |  | Total CC | 506 | 507.08 | 100.2134 | 506 | 507.08 | 100.2134 | 0 | #DIV/0! |  | 563.511 | -10.01418 |  |  | 4252 | 4261.075
DIFFERNCE |  | 808.529 | 0 | 0 | 0 | 0 | 0 | 0 |  | 232.096 | [8 empty] | 0 | 0 | 90.40854 |  | Ingot Steel | 11005 | 9992.92 | 90.80345 | 11005 | 9992.92 | 90.80345 | 0 | #DIV/0! |  | 8671.95 | 15.23268 |  |  | 133424 | 121153.6
|  | 807.509 | 21172 | 0 | 0 | 0 | 0 | 0 | [10 empty] | 0 | 0 | 81.97542 |  | BBM Charge Weight | 12727 | 12800 | 100.5736 | 12727 | 12800 | 100.5736 | 0 | #DIV/0! |  | 9214.857 | 38.90612 |  |  | 155974 | 156868.6
[9 empty] | 59 | 397 | [8 empty] | 0 | 0 | 78.16641 |  | TOTAL SAL | 11590 | 11200 | 96.63503 | 11590 | 11200 | 96.63503 | 0 | #DIV/0! |  | 8365.995 | 33.87529 |  |  | 139825 | 135119.9
[5 empty] | 974 | -646 | [12 empty] | 0 | 0 | 74.80029 |  | Dispatch | 11740 | 11750 | 100.0852 | 11740 | 11750 | 100.0852 | 0 | #DIV/0! |  | 8118.823 | 44.72541 |  |  | 141825
[6 empty] | 0 |  |  |  | 6.2740625 | [8 empty] | 0 | 0 | 77.48 |  | SPL ING | 400 | 397.8 | 99.45 | 400 | 397.8 | 99.45 | 0 | #DIV/0! |  | 581.1 | -31.54362
[11 empty] | 1148 | [7 empty] | 0 | 0 | 53.30175 |  | DSP HOT/ | 2000 | 2494 | 124.7 | 2000 | 2494 | 124.7 | 0 | #DIV/0! |  | 2132.07 | 16.97552
[11 empty] | 808 | [7 empty] | 0
[11 empty] | 340 | [7 empty] | 0
RMT LIKELY
|  | 0 | 0 | 0 | 0 | 0 | 0
[24 empty] | ABP | ACTUAL | % | % OVER
[23 empty] | Crude Steel | 11005 | 10484.15 | 95.26715
|  | APR | MAY | JUN | JUL | AUG | SEP | H1 25-26 | OCT | NOV | DEC | JAN | FEB | MAR | [8 empty] | CC SLAB | 506 | 507.08 | 100.2134
DSP SPL INGOTS(TON) | 9000 | 581.1 | 904.8 | 1251.9 | 1521 | 675 | 425 | 5358.8 | 308.1 | 323.7 | [12 empty] | CC BLOOM | 0 | 0 | 0
DSP HOT METAL(TON) | 48000 | 2132.07 | 4309.99 | 3194.91 | 3801 | 2421 | 2858 | 18716.97 | 2712.26 | 634.4 | [12 empty] | Total CC | 506 | 507.08 | 100.2134
SCRAP & PIG IRON | 86003 | 5120.84 | 5583.64 | 7491.18 | 9029.41 | 8172 | 8334 | 43731.07 | 10005 | - | [12 empty] | Ingot Steel | 11005 | 9977.07 | 90.65943
|  |  |  | QI |  |  |  | Q2 | [14 empty] | BBM Charge Weight | 12727 | 12805.69 | 100.6183
DSP SPL INGOTS(TON) |  |  |  | 2737.8 | [18 empty] | TOTAL SAL | 11590 | 11217.901 | 96.78948
DSP HOT METAL(TON) |  |  |  | 9636.97 | [18 empty] | Dispatch | 11740 | 12026.43 | 102.4398
SCRAP & PIG IRON |  |  |  | 18195.66 | [18 empty] | SPL ING | 400 | 397.8 | 99.45
[23 empty] | DSP HOT/ | 2000 | 2500.2 | 125.01