## mcr_30062026
DAILY MANAGEMENT CON | FOR | 30.06.2026
COCC | Ovens in | Ovens | Coking | BLAST FURNACE | Ondate |  |  |  | Todate
| Opern | Pushed | Time |  | BF2 | BF3 | BF4 | Shop | BF2 | BF3 | BF4 | Shop
Battery Nos | Nos | Nos | Hrs | HOT METAL PRODUCTION | 2425.2 | 2336.4 | 2825.2 | 7586.8 | 30605.1 | 66643.9 | 80292.1 | 177541.1
BAT-I | 0 | 0 | 0 | HOT METAL SENT TO PCM | 103.5 | 64.9 | 181.9 | 350.3 | 2172.8 | 498.1 | 386 | 3056.9
BAT-III | 77 | 82 | 22.54 | HOT METAL SENT TO SMS | 2321.7 | 2271.5 | 2643.3 | 7236.5 | 28000.4 | 64364.7 | 78159.6 | 170524.7
BAT-IV | 0 | 0 | 0 | BF PRODUCTIVITY | 2.014 | 1.941 | 1.837 | 1.923 | 1.824 | 1.845 | 1.74 | 1.793
BAT-VI | 77 | 86 | 21.49 | BF COKE RATE (KG/T) | 441 | 462 | 427 | 442 | 485 | 464 | 432 | 453
Total/Overall | 154 | 168 | 44.03 | CDI RATE(KG/T) | 66 | 47 | 91 | 69 | 42 | 49 | 90 | 66
TECHNO-ECONOMICS | Norm | Ondate | Todate | NUT COKE RATE (KG/T) | 18 | 29 | 15 | 20 | 11 | 29 | 17 | 20
ASH IN BLEND COAL (%) | 12 | 11.53 | 11.64 | FUEL RATE (KG/T) | 525 | 538 | 533 | 531 | 538 | 542 | 539 | 539
V.M. IN BLEND COAL (%) | 24 | 23.6 | 23.44 | SINTER IN BURDEN (%) | 66.5 | 69.1 | 67 | 67.5 | 67.1 | 69.3 | 67.8 | 68.2
CRUSHING INDEX (-3.15mm) (%) | 81 | 84.57 | 83.74 | PELLET IN BURDEN (%) | 66.5 | 69.1 | 67 | 67.5 | 67.1 | 69.3 | 67.8 | 68.2
ASH IN B.F COKE (%) | 15.5 | 15.28 | 15.42 | HOT BLAST TEMP (DEG C) | 959 | 954 | 927 | 947 | 925 | 956 | 982 | 968
M+40 mm | 80 | 84.93 | 83.33 | SCRAP RATE (KG/T) | 0 | 0 | 33 | 12 | 0 | 0 | 35 | 16
M-10 mm | 7.2 | 7.03 | 7.2 | SLAG RATE (KG/T) | 381 | 383 | 381 | 382 | 383 | 382 | 384 | 383
YIELD OF COAL CARBONISED | Norm | Ondate | Todate | BOF SLAG CONS RATE (KG/T) | 0 | 0 | 0 | 0 | 1 | 1 | 0 | 1
Crude Tar (Kg.) | 31 | 25.56 | 31 | SCREENING LOSS (%) | 11.3 | 11.6 | 11.8 | 11.5 | 11.3 | 11.7 | 11.8 | 11.6
Amm. Sulphate (Kg.) | 7 | 5.95 | 7.8 | SILICON IN HOT METAL (%) | 0.78 | 0.74 | 0.9 | 0.81 | 1.52 | 0.78 | 0.91 | 0.97
Crude Benzol (Ltr.) | 7.35 | 6.29 | 7.91 | SULPHUR IN HOT METAL (%) | 0.035 | 0.037 | 0.034 | 0.035 | 0.028 | 0.038 | 0.036 | 0.035
C.O GAS(NM3) | 310 | 326.1 | 327.7 | SLAG BASICITY (CAO/SIO2) | 1.01 | 1.02 | 1.01 | 1.01 | 1.03 | 1 | 1.01 | 1.01
BLEND RATIO(%) | Plan | Ondate | Todate | AL2O3 IN SLAG (%) | 18.49 | 18.57 | 18.03 | 18.35 | 17.88 | 18.28 | 18.21 | 18.19
PRIME | 0 | 14 | 14 | STEEL MELTING SHOP | Todate
MEDIUM | 0 | 5 | 5.1 |  | Conv-1 | Conv-2 | Conv-3 | Shop | Conv-1 | Conv-2 | Conv-3 | Shop
IMPORTED | 0 | 81 | 80.9 | NO. OF BLOWS | 20 | 16 | 20 | 56 | 405 | 492 | 428 | 1325
COAL CHEMICAL PROD | Ondate | Todate | Stock | CAMPAIGN LIFE(NO. OF BLOWS) |  |  |  |  | 9831 | 833 | 428 | 11092
AMMONIUM SULPHATE | 34 | 1206 | 527 |  | Ondate | Todate | No. of Heats | Ondate | Todate | Rate
CRUDE TAR | 146 | 4793 | 6705 | HEAT SIZE | 120.03 | 119.3 | NO. OF HEATS MACHINE-I | 14 | 289 | 9.63
CTPD | 0 | 0 | 0 | HOT METAL CONS RATE (KG/T) | 0 | 1061 | NO. OF HEATS MACHINE-II | 13 | 284 | 9.47
WPC | 0 | 0 | 0 | SCRAP CONS RATE (KG/T) | 0 | 40 | NO. OF HEATS MACHINE-III | 17 | 346 | 11.53
NAPTHALENE | 0 | 0 | 0 | TMI (EX-SPOUT) (KG/T) | 0 | 1101 | TOTAL CASTER | 56 | 1320 | 44
LIGHT OIL | 0 | 0 | 0 | LIME CONS RATE (KG/T) | 83.81 | 79.59 | R-19 | 0 | 0 | 0
CRUDE BENZOL | 8.1 | 272.2 | 260 | HOT METAL LOSS (BOF SIDE-%) | 0 | 0 | R-34 | 0 | 3 | 0.1
N.G. BENZEZE | 0 | 0 | 0 | HEAT INPUT (G CAL/TCS) | 0.066 | 0.07 | ASP | 0 | 1 | 0.03
N.G. TOLUENE | 0 | 0 | 0 | BOF GAS GEN. (NM^3/HR.) | 0 | 0 | TOTAL VAD | 0 | 4 | 0.13
I.G. TOLUENE | 0 | 0 | 0 | NO. OF RECYCLED HEATS | 0 | 1 | TOP POURING | 0 | 0 | 0
PIG IRON-DESP | 192.9 | 936 | 1996 | CCP : NO. OF RETURNED HEATS | 0 | 0
SINTER PLANT | Norm | ondate | Todate | LF: PROCESSED HEATS | 56 | 1325 | HOT HRS IN MILLS | Ondate
PRODUCTIVITY: SP-1 STRAND-1 | 0.78 | 0.66 | 0.67 | IPT | Ondate | Todate | BLOOMING MILL | 0 | 0
(T/M2/UTL.HR.) SP-1 STRAND-2 | 0.78 | 0.66 | 0.67 | SPECIAL INGOT TO ASP | 0 | 113 | SECTION MILL | 0 | 0
SP-2 | 1.42 | 1.31 | 1.3 | CC BILLET TO ISP | 0 | 0 | MERCHANT MILL | 22.5 | 507.44
SINTER QUALITY |  |  |  | HOT METAL TO ASP | 0 | 3960 | SKELP MILL | 20.33 | 558.31
FE (%) | 0 | 56.53 | 56.75 | SINTER BY IPT | 0 | 0 | SOAKING PIT | Ondate
CAO (%) | 0 | 9.43 | 9.28 | HARD COKE FROM ISP | 0 | 13515 | PITS IN OPERATION (NOS.) | 0
BASICITY (CAO/SIO2) | 1.85 | 1.89 | 1.86 | CC BILLET TO BSP | 0 | 0 | COLD INGOT CHARGED (NOS.) | 0
FOUNDRY | Ondate | Todate | Rate | HARD COKE FROM NINL | 0 | 0 | RH FURNACE Production | 0 | 0
INGOT MOULD (NOS.) | 0 | 0 | 0 | TOTAL HARD COKE | 0 | 13515
BOTTOM PLATE (NOS.) | 0 | 0 | 0 | MIXED COKE FROM ISP / DPL | 0 | 0 | WHEEL & AXLE | Ondate | Todate | Rate
RAW MATERIAL RECEIPT | Ondate | Todate | Stock | SCRAP FROM ASP | 0 | 0 | OK BLOCK (SAW CUT) | 0 | 3683 | 122.77
COAL: IMPORTED | 3168 | 117612 | 17086 | SALEABLE SEMIS | Ondate | Todate | FORGING/ROLLING | 184 | 5052 | 5052
PRIME: WASHED | 1820 | 17420 | 2894 | SPECIAL INGOT TO ASP | 0 | 187 | HEAT TREATMENT | 173 | 4862 | 162.07
MEDIUM: WASHED | 0 | 8450 | 1153 | BILLET MILL :BILLETS/BLOOMS | 60 | 2335 | MACHINING-2ND OPRN | 64 | 1781 | 1781
TOTAL COKING COAL | 4988 | 143482 | 21133 | BILLET MILL :SLABS | 0 | 920 | ULTRASONIC TESTING | 217 | 4452 | 4452
POWER HOUSE COAL (OPP) | 0 | 0 | 452 | CCP :BLOOMS | 85 | 17837 | DESPATCH :OK WHEEL(NO.) | 175 | 3956 | 3956
POWER HOUSE COAL (NSPCL) | 1560 | 50520 | 108605 | CCP :BILLETS | 1731 | 34224 | DESPATCH :OK AXLE(NO.) | 0 | 80 | 80
HARD COKE | 0 | 13515 | 28513 | TOTAL SALEABLE SEMIS | 1876 | 55503
IRON ORE (LUMP) | 2380 | 120470 | 53090 |  |  |  | POWER FROM DVC | Ondate
IRON ORE (FINES) | 1680 | 162890 | 57799 | AV. POWER GENERTN(MW) | Ondate |  | MAX. INTAKE (MVA) | 77.76
LIMESTONE: BF | 0 | 7670 | 2016 | NSPCL UNIT-I | 50.38 |  | (WITH TIME IN HRS.-MTS) | 14.3
LIMESTONE: BOF | 3705 | 41275 | 7261 | NSPCL UNIT-II | 52.13 |  | AVG INTAKE (MVA) | 43.5
DOLOMITE: BF | 0 | 18135 | 5161 | NSPCL UNIT-III | 15.67
DOLOMITE: BOF | 0 | 11505 | 1925 | NSPCL UNIT-IV | 0 |  | PIG IRON STOCK | 0
BLEND MIX |  |  | 57725 |  | Ondate |  | INGOT STOCK | 0
|  |  |  | EXPORT | 0