## Sheet1
Dt.-16.06.2026
TECHNO ECONOMIC PARAMETERS_MAY'26
SAIL : BSP/PPC
| Unit | APR | MAY | CUM. | Remarks if any
Blast Furnace
CDI Overall Shop (BF-1 to 8) | Kg/THM | 113.2372 | 118.0772 | 115.7079
CDI BF-1 | Kg/THM | - | - | -
CDI BF-4 | Kg/THM | 89.72708 | 102.0223 | 96.11176
CDI BF-5 | Kg/THM | - | - | -
CDI BF-6 | Kg/THM | 90.2894 | 101.6239 | 95.73841
CDI BF-7 | Kg/THM | 103.5585 | 104.997 | 104.252
CDI BF-8 | Kg/THM | 135.0178 | 134.083 | 134.52
Fuel Rate (1-8) | Kg/THM | 568.952 | 566.9128 | 567.9111
% Pellets in Burden | % | 14.85119 | 16.81159 | 15.83839
LD Slag Usg (1-8) | Kg/THM | 0 | 0 | 0
Not Dry Casts (1-8) | % | 0 | 0.0862069 | 0.04310345
Coal to Hot Metal ratio | - | 0.989 | 0.969 | 0.979 | Coal to hot metal ratio is indicative only, Final figures will be on quarter end.
SMS-2
Converter Availability | % ICH | 77.4 | 70.1 | 73.7
Converter Utilisation | % Available hrs | 89 | 94 | 91.4
Tap to tap time | Minutes | 53.77 | 53.07 | 53.42
Average Blows/day | No. of heats | 55.36667 | 53.6129 | 54.47541
Average Heat Weight | Tonnes | 118.4685 | 117.0758 | 117.7701
Avg. Lining Life # | No. of heats | 6780 | 2446 | 6780
Fe-Mn. | Kg//TCS | 0.008 | 0 | 0.004
Fe-Si | Kg//TCS | 1.448 | 1.101 | 1.275
Si-Mn | Kg//TCS | 16.679 | 18.935 | 17.804
Oxygen (Overall incl service line oxygen) | NM3/TCS | 70.76701 | 70.85844 | 70.81259
Aluminimum | Kg//TCS | 0.96 | 0.4 | 0.681
Lime | Kg//TCS | 63.74 | 62.18 | 62.96
Pellets | Kg//TCS | 0.894 | 1.94 | 1.417
LD Gas Recovery | CuM/T | 0 | 0 | 0
Heats thro' Desulph -urisation unit | Nos | 0 | 0 | 0
SMS-3
Converter Availability | % ICH | 75.5 | 85.83557 | 80.75205
Converter Utilisation | % Available hrs | 89.1837 | 85.75202 | 87.32994
Tap to tap time | Minutes | 49.61 | 50.87 | 49.61
Average Blows/day | No. of heats | 58.63333 | 61.25806 | 59.96721
Average Heat Weight | Tonnes | 167.85 | 168.2589 | 168.0625
Fe-Mn. | Kg//TCS | 0.1889898 | 0.2039108 | 0.1967514
Fe-Si | Kg//TCS | 2.343511 | 2.326249 | 2.334532
Si-Mn | Kg//TCS | 16.337 | 16.01254 | 16.16822
Oxygen (Overall incl service line oxygen) | NM3/TCS | 59.18113 | 57.95377 | 58.54268
Aluminimum | Kg//TCS | 0.2499518 | 0.2056017 | 0.2268818
Lime | Kg//TCS | 65.96544 | 62.70946 | 64.27174
Pellets | Kg//TCS
LD Gas Recovery | CuM/T | 84.19191 | 85.77602 | 85.01593
Heats thro' Desulph -urisation unit | Nos | 426 | 236 | 662
Miscellaneous
Labour productivity (with Work Manpower) | T/Man/Year | 839.7915 | 853.5494 | 846.7161
Labour productivity (with Work+Non Work+Contract Worker Manpower) | T/Man/Year | 232.8296 | 236.6632 | 234.759
Sp.Water consmpn(Excl. power plants) | CuM/TCS | 2.737783 | 2.739084 | 2.738449
Sp.CO2 Emission | T/TCS | 2.54 | 2.52 | 2.53
By Road Despatches (Saleable Steel) | % of Total Desp. (Sale. Steel) | 10.39758 |  | 10.39758
# On May'26, Conv-B put down for relining due to Project reason,so it is not considered on Cum.