## PAGE-1-8
***PPC (Statistics)*** | [6 empty] | TECHNOLOGICAL PARAMETERS - |  | TECHNO ECONOMIC PARAMETERS | [14 empty] | - | [13 empty] | 2026-27
COKE OVENS | UNIT | 2007-08 | 2008-09 | 2009-10 | 2010-11 | 2011-12 | 2012-13 | 2013-14 | 2014-15 | 2015-16 | 2016-17 | 2017-18 | 2018-19 | 2019-20 | 2020-21 | 2021-22 | 2022-23 | 2023-24 | 2024-25 | 2025-26 | Norm | Apr | May | Jun | 1st Qr | Jul | Aug | Sep | 2nd Qr. | Oct | Nov | Dec | 3rd Qr. | Jan | Feb | Mar | 4th Qr. | Cum. | APR-JUL | APR-AUG | APR-SEPT | APR-OCT | APR-NOV | APR-DEC | APR-JAN | APR-FEB | APR-MAR
BATTERY - (1-5) | [20 empty] | 2026-27 | 2026 | 2026 | 2026 | 2025 | 2026 | 2026 | 2026 | 2025 | 2026 | 2026 | 2026 | 2025 | 2027 | 2027 | 2027 | 2027 | Page 1
Gross Coke Yield | % | 77.03893 | 75.5 | 74.71 | 74.33352 | 72.64836 | 72.73582 | 72.49279 | 73.75162 | 74.3026 | 75.1955 | 76.78831 | 77.5267 | 77.68189 | 77.30685 | 77.2576 | 77.41425 | 77.40198 | 77.31156 | 76.24169 | 76.4 | 76.00005 | 75.99968 | #DIV/0! | 75.99986 | #DIV/0! | #DIV/0! | #DIV/0! | #DIV/0! | #DIV/0! | #DIV/0! | #DIV/0! | #DIV/0! | #DIV/0! | #DIV/0! | #DIV/0! | #DIV/0! | 75.99986
BFCoke (H/C+N/C)Yld | T / Oven | 11.28588 | 10.79 | 10.58 | 10.53153 | 10.37425 | 10.4316 | 10.21672 | 10.33122 | 10.2614 | 10.41958 | 10.83475 | 10.8631 | 10.90647 | 10.87682 | 10.94405 | 11.19583 | 11.00895 | 11.09968 | 11.0209 | 10.95 | 11.10375 | 10.94724 | #DIV/0! | 11.02513 | #DIV/0! | #DIV/0! | #DIV/0! | #DIV/0! | #DIV/0! | #DIV/0! | #DIV/0! | #DIV/0! | #DIV/0! | #DIV/0! | #DIV/0! | #DIV/0! | 11.02513
BFCoke (H/C+N/C)Yld | % dry coal | 71.43648 | 68.77 | 68.05 | 67.57373 | 66.50407 | 66.98157 | 65.37199 | 65.84302 | 65.46635 | 66.76799 | 69.63048 | 70.13731 | 70.4456 | 68.31219 | 68.36697 | 69.60323173 | 70.38491 | 69.74148 | 69.8198 | 69.6 | 69.54007 | 69.23984 | #DIV/0! | 69.39 | #DIV/0! | #DIV/0! | #DIV/0! | #DIV/0! | #DIV/0! | #DIV/0! | #DIV/0! | #DIV/0! | #DIV/0! | #DIV/0! | #DIV/0! | #DIV/0! | 69.39
H/Coke Yield(+25mm) | T / Oven | 10.84732 | 10.6 | 10.32 | 10.22635 | 10.11955 | 10.14794 | 10.08884 | 10.19108 | 10.15402 | 10.20299 | 10.66774 | 10.69811 | 10.7569 | 10.55385 | 10.57575 | 10.87651 | 10.78664 | 10.91248 | 10.81925 | 10.78 | 10.79554 | 10.77968 | #DIV/0! | 10.78757 | #DIV/0! | #DIV/0! | #DIV/0! | #DIV/0! | #DIV/0! | #DIV/0! | #DIV/0! | #DIV/0! | #DIV/0! | #DIV/0! | #DIV/0! | #DIV/0! | 10.78757
H/Coke Yield(+25mm) | % dry coal | 68.66052 | 67.55 | 66.34 | 65.6156 | 64.87129 | 65.16017 | 64.55373 | 64.94988 | 64.78125 | 65.38005 | 68.55715 | 69.07211 | 69.47949 | 66.28376 | 66.06623 | 67.61808 | 68.96356 | 68.56526 | 68.54227 | 68.5 | 67.60984 | 68.18004 | #DIV/0! | 67.89485 | #DIV/0! | #DIV/0! | #DIV/0! | #DIV/0! | #DIV/0! | #DIV/0! | #DIV/0! | #DIV/0! | #DIV/0! | #DIV/0! | #DIV/0! | #DIV/0! | 67.89485
COG Yield on dry Coal | Nm3 / T | 320.0005 | 319 | 318 | 324.6138 | 318.4509 | 309.0152 | 314.7687 | 312.4909 | 309.5047 | 302.4103 | 298.9033 | 299.8139 | 304.9282 | 316.7128 | 318.9916 | 319.7204 | 320.0801 | 320.489 | 319.9676 | 320 | 319.7898 | 320.2822 | #DIV/0! | 320.0369 | #DIV/0! | #DIV/0! | #DIV/0! | #DIV/0! | #DIV/0! | #DIV/0! | #DIV/0! | #DIV/0! | #DIV/0! | #DIV/0! | #DIV/0! | #DIV/0! | 320.0369
Dry Coal Charge | T / Oven | 15.79848 | 15.69 | 15.55 | 15.58524 | 15.59943 | 15.57384 | 15.62859 | 15.69068 | 15.67432 | 15.60566 | 15.56036 | 15.48833 | 15.48212 | 15.92222 | 16.0078 | 16.08521 | 15.64107 | 15.91546 | 15.78478 | 15.74 | 15.96741 | 15.81061 | #DIV/0! | 15.88865 | #DIV/0! | #DIV/0! | #DIV/0! | #DIV/0! | #DIV/0! | #DIV/0! | #DIV/0! | #DIV/0! | #DIV/0! | #DIV/0! | #DIV/0! | #DIV/0! | 15.88865
Imported Coal Usage | % | 68.54631 | 74.28 | 76.43 | 74.42962 | 75.85159 | 74.2508 | 78.35879 | 84.69635 | 88.70079 | 80.69441 | 81.24017 | 87.65913 | 89.18062 | 90.82 | 90.82 | 88.62852 | 88.18 | 88.94749 | 89.1898 | 84.5 | 87.03682 | 85.38887 | #DIV/0! | 86.20995 | #DIV/0! | #DIV/0! | #DIV/0! | #DIV/0! | #DIV/0! | #DIV/0! | #DIV/0! | #DIV/0! | #DIV/0! | #DIV/0! | #DIV/0! | #DIV/0! | 86.20995
Coke Micum(-10mm) | % | 8.630833 | 8.72 | 8.4 | 8.4 | 8.195833 | 8.109167 | 8.200833 | 7.966667 | 8.291667 | 9.025 | 8.983333 | 9.116667 | 8.95 | 8.35 | 8.275 | 8.458333 | 8.258333 | 7.864167 | 7.0875 |  | 6.7 | 7.45 | 0 | 4.716667 | 0 | 0 | 0 | 0 | 0 | 0 | 0 | 0 | 0 | 0 | 0 | 0 | 7.075
C.V. of C.O.Gas | K.Cal./Nm3 | 4450.5 | 4386 | 4378 | 4343.167 | 4370.25 | 4373.5 | 4373.167 | 4362.583 | 4327.5 | 4388.917 | 4411.417 | 4339.583 | 4281.583 | 4284.417 | 4282.417 | 4269.425 | 4254.111 | 4246.597 | 4247.579 | 4200 | 4248.828 | 4248 | 0 | 2832.276 | 0 | 0 | 0 | 0 | 0 | 0 | 0 | 0 | 0 | 0 | 0 | 0 | 4248.414
Avg.N2 content in COG | % | 4.325 | 4.88 | 5.2 | 5.5 | 5.275 | 5.216667 | 5.033333 | 5.183333 | 6.408333 | 4.766667 | 4.575 | 4.4 | 4.7 | 4.908333 | 4.841667 | 5.066834 | 5.158333 | 5.187603 | 5.187436 | 5.5 | 5.3 | 5.2 | 0 | 3.5 | 0 | 0 | 0 | 0 | 0 | 0 | 0 | 0 | 0 | 0 | 0 | 0 | 5.25
BATTERY - 6
Dry Coal Charge | T / Oven | [6 empty] | 30.01247 | 29.95356 | 29.27485 | 29.95411 | 30.56276 | 30.15906 | 30.35361 | 30.65055 | 30.59827 | 30.78872 | 30.77809 | 30.20192 | 30.18456 | 30.05 | 30.4329 | 30.21868 | #DIV/0! | 30.32408 | #DIV/0! | #DIV/0! | #DIV/0! | #DIV/0! | #DIV/0! | #DIV/0! | #DIV/0! | #DIV/0! | #DIV/0! | #DIV/0! | #DIV/0! | #DIV/0! | 30.32408
Gross Coke Yield | % | [6 empty] | 75.51 | 75.38478 | 75.70238 | 74.94245 | 75.43677 | 75.9936 | 76.76112 | 76.69143 | 77.10257 | 77.37352 | 77.40841 | 77.40025 | 76.29947 | 76.4 | 75.9999 | 76.00043 | #DIV/0! | 76.00017 | #DIV/0! | #DIV/0! | #DIV/0! | #DIV/0! | #DIV/0! | #DIV/0! | #DIV/0! | #DIV/0! | #DIV/0! | #DIV/0! | #DIV/0! | #DIV/0! | 76.00017
Gross Coke Yield | T / Oven | [6 empty] | 22.66 | 22.58043 | 22.16176 | 22.44834 | 23.05556 | 22.91895 | 23.29977 | 23.50635 | 23.59206 | 23.82232 | 23.82483 | 23.37636 | 23.03066 | 22.97 | 23.12897 | 22.96633 | #DIV/0! | 23.04635 | #DIV/0! | #DIV/0! | #DIV/0! | #DIV/0! | #DIV/0! | #DIV/0! | #DIV/0! | #DIV/0! | #DIV/0! | #DIV/0! | #DIV/0! | #DIV/0! | 23.04635
H/Coke Yield (+25mm) | T / Oven | [6 empty] | 18.88 | 19.16073 | 18.9065 | 19.1911 | 19.67896 | 19.61926 | 19.78542 | 19.48937 | 19.60835 | 20.07388 | 20.73854 | 20.19184 | 20.13366 | 20.06 | 20.14654 | 20.06227 | #DIV/0! | 20.10373 | #DIV/0! | #DIV/0! | #DIV/0! | #DIV/0! | #DIV/0! | #DIV/0! | #DIV/0! | #DIV/0! | #DIV/0! | #DIV/0! | #DIV/0! | #DIV/0! | 20.10373
H/Coke Yield(+25mm) | % dry coal | [6 empty] | 62.91 | 63.96813 | 64.58272 | 64.06832 | 64.38869 | 65.05264 | 65.18307 | 63.58569 | 64.08319 | 65.19882 | 67.38086 | 66.85616 | 66.70187 | 66.8 | 66.19988 | 66.3903 | #DIV/0! | 66.29628 | #DIV/0! | #DIV/0! | #DIV/0! | #DIV/0! | #DIV/0! | #DIV/0! | #DIV/0! | #DIV/0! | #DIV/0! | #DIV/0! | #DIV/0! | #DIV/0! | 66.29628
Breeze Coke Yield | T / Oven | [6 empty] | 3.78 | 3.419695 | 3.255262 | 3.257248 | 3.375978 | 3.299691 | 3.514387 | 4.017014 | 3.983708 | 3.748434 | 3.086289 | 3.184549 | 2.897024 | 2.91 | 2.98243 | 2.904055 | #DIV/0! | 2.942615 | #DIV/0! | #DIV/0! | #DIV/0! | #DIV/0! | #DIV/0! | #DIV/0! | #DIV/0! | #DIV/0! | #DIV/0! | #DIV/0! | #DIV/0! | #DIV/0! | 2.942615
Breeze Coke Yield | % dry coal | [6 empty] | 12.6 | 11.41666 | 11.11965 | 10.87413 | 11.04605 | 10.94096 | 11.57815 | 13.10584 | 13.01939 | 12.1747 | 10.02755 | 10.54419 | 9.597703 | 9.7 | 9.80002 | 9.610131 | #DIV/0! | 9.703892 | #DIV/0! | #DIV/0! | #DIV/0! | #DIV/0! | #DIV/0! | #DIV/0! | #DIV/0! | #DIV/0! | #DIV/0! | #DIV/0! | #DIV/0! | #DIV/0! | 9.703892
Imported Coal Usage | % | [6 empty] | 98.36 | 93.64894 | 95.78296 | 93.38988 | 92.58764 | 92.16605 | 92.34496 | 94.21217 | 91.01774 | 91.53745 | 91.60196 | 90.10583 | 89.56333 | 89 | 87.99901 | 87.99019 | #DIV/0! | 87.99454 | #DIV/0! | #DIV/0! | #DIV/0! | #DIV/0! | #DIV/0! | #DIV/0! | #DIV/0! | #DIV/0! | #DIV/0! | #DIV/0! | #DIV/0! | #DIV/0! | 87.99454
Coke Micum(-10mm) | % | [7 empty] | 6.625 | 6.741667 | 6.35 | 6.15 | 6.491667 | 6.841667 | 6.966667 | 7.025 | 6.92 | 6.941667 | 6.641667 | 6.3 |  | 5.8 | 5.61 | 0 | 3.803333 | 0 | 0 | 0 | 0 | 0 | 0 | 0 | 0 | 0 | 0 | 0 | 0 | 5.705
COAL CHEMICALS
Crude Tar Yield | % dry coal | 3.152113 | 3.2 | 3.18 | 3.150492 | 3.177505 | 3.18639 | 3.192434 | 3.074199 | 2.845511 | 2.829869 | 2.846609 | 2.869189 | 3.209152 | 3.177429 | 3.060285 | 3.154912 | 3.120623 | 3.108667 | 3.214367 |  | 3.181435 | 3.209857 | #DIV/0! | 3.1957 | #DIV/0! | #DIV/0! | #DIV/0! | #DIV/0! | #DIV/0! | #DIV/0! | #DIV/0! | #DIV/0! | #DIV/0! | #DIV/0! | #DIV/0! | #DIV/0! | 3.1957
Amm.Sulph.Yield | % dry coal | 0.7933446 | 0.82 | 0.65 | 0.5281437 | 0.5608932 | 0.4695533 | 0.3433615 | 0.4198372 | 0.3091729 | 0.4423778 | 0.2560031 | 0.4264307 | 0.1819575 | 0.1071656 | 0.1846966 | 0.262248 | 0.272622 | 0.2167352 | 0.2721213 |  | 0.2114952 | 0.3012399 | #DIV/0! | 0.2565378 | #DIV/0! | #DIV/0! | #DIV/0! | #DIV/0! | #DIV/0! | #DIV/0! | #DIV/0! | #DIV/0! | #DIV/0! | #DIV/0! | #DIV/0! | #DIV/0! | 0.2565378
Sul Cons./T.of H2SO4 | Kgs | 312.2717 | 325 | 361 | 365.3025 | 370.4287 | 395.5208 | 346.1935 | 365.2051 | 377.5176 | 251.0512 | 360.2305 | -- | -- | -- | -- | 309.2212 | 253 | 384.9967 | 370.1074 |  | 361.9442 | 372.4435 | - | 367.0886 | - | - | - | -- | - | - | - | -- | - | - | - | -- | 367.0886
Acid cons./Tof Sulphate | Kgs | 788.4359 | 783 | 786 | 774.8974 | 795.5863 | 784.4479 | 784.4993 | 790.6146 | 795.0711 | 796.1197 | 797.6285 | 1115.036 | 1025.553 | 3609.47 | 1842.878 | 1599.322 | 1559.407 | 1957.406 | 1674.082 |  | 2225.926 | 1600 | #DIV/0! | 1857.034 | #DIV/0! | #DIV/0! | #DIV/0! | #DIV/0! | #DIV/0! | #DIV/0! | #DIV/0! | #DIV/0! | #DIV/0! | #DIV/0! | #DIV/0! | #DIV/0! | 1857.034
Coke Screen Loss | [16 empty] | 14.78 | 14.79 | 13.3 | 14.14 | 14.3 | 14.59 | 13.95 | 0 | 0 | 0 | 0 | 0 | 0 | 0 | 0 | 0 | 0 | 0 | 0 | 0 | 0 | 14.27
Page: 2
SINTER PLANT-I | UNIT | 2007-08 | 2008-09 | 2009-10 | 2010-11 | 2011-12 | 2012-13 | 2013-14 | 2014-15 | 2015-16 | 2016-17 | 2017-18 | 2018-19 | 2019-20 | 2020-21 | 2021-22 | 2022-23 | 2023-24 | 2024-25 | 2025-26 | Norm | Apr | May | Jun | 1st Qr | July | Aug | Sep | 2nd Qr. | Oct | Nov | Dec | 3rd Qr. | Jan | Feb | Mar | 3rd Qr. | Cum.
FeO in Sinter | % | 9.4 | 9.4 | 9.4 | 9.294167 | 9.3975 | 9.3 | 9.359167 | 9.4 | 9.555 | 9.669 | 9.8125 | 9.776667 | 9.723333 | 9.76 | 9.721111 | 9.739167 | 9.779167 | 10.03333 | 10.17833 |  | 10.11 | 10.16 | 0 | 10.135 | 0 | 0 | 0 | #DIV/0! | 0 | 0 | 0 | #DIV/0! | 0 | 0 | 0 | #DIV/0! | 10.135
Fe in Sinter | % | 53 | 53.4 | 53.2 | 53.08 | 53.7475 | 53.16667 | 53.95417 | 54.14167 | 54.3075 | 54.846 | 54.43917 | 54.18083 | 53.01417 | 54.12 | 53.07083 | 53.065 | 53.04583 | 53.74583 | 53.40083 |  | 52.91 | 53.65 | 0 | 53.28 | 0 | 0 | 0 | #DIV/0! | 0 | 0 | 0 | #DIV/0! | 0 | 0 | 0 | #DIV/0! | 53.28
CaO in Sinter | % | 10.7 | 10.5 | 10.8 | 10.94917 | 10.82833 | 11.1725 | 10.94667 | 10.95417 | 10.9825 | 10.224 | 10.68 | 11.06667 | 11.82333 | 10.6 | 11.3275 | 10.9675 | 10.99333 | 10.3525 | 10.6375 |  | 11.2 | 10.78 | 0 | 10.99 | 0 | 0 | 0 | #DIV/0! | 0 | 0 | 0 | #DIV/0! | 0 | 0 | 0 | #DIV/0! | 10.99
Basicity (CaO/ SiO2) |  | 1.816667 | 1.9 | 1.8 | 1.803333 | 1.826667 | 1.765833 | 1.780833 | 1.804167 | 1.82 | 1.704 | 1.715 | 1.718333 | 1.700833 | 1.75 | 1.669167 | 1.7075 | 1.668333 | 1.615 | 1.586667 |  | 1.54 | 1.61 | 0 | 1.575 | 0 | 0 | 0 | #DIV/0! | 0 | 0 | 0 | #DIV/0! | 0 | 0 | 0 | #DIV/0! | 1.575
Specific productivity | T/m2/Hr | 0.8943158 | 0.92 | 0.91 | 0.9169553 | 0.8743628 | 0.8407718 | 0.8091901 | 0.8828679 | 0.8449525 | 0.8272668 | 0.8094335 | 0.7568079 | 0.6748539 | 0.7765942 | 0.7410268 | 0.7186947 | 0.7135295 | 0.7184792 | 0.7196889 | 0.69 | 0.7281442 | 0.7393611 | #DIV/0! | 0.7337271 | #DIV/0! | #DIV/0! | #DIV/0! | #DIV/0! | #DIV/0! | #DIV/0! | #DIV/0! | #DIV/0! | #DIV/0! | #DIV/0! | #DIV/0! | #DIV/0! | 0.7337271
Iron Ore Fines Cons. | Kg / T | 843.5762 | 817 | 811 | 801.0837 | 799.1801 | 798.4463 | 797.8028 | 796.5425 | 830.3676 | 832.8533 | 943.7818 | 895.8351 | 891.8413 | 846 | 847.5089 | 853.5808 | 860.5518 | 872.2077 | 857.1462 | 872 | 841.1522 | 873.47 | #DIV/0! | 857.3611 | #DIV/0! | #DIV/0! | #DIV/0! | #DIV/0! | #DIV/0! | #DIV/0! | #DIV/0! | #DIV/0! | #DIV/0! | #DIV/0! | #DIV/0! | #DIV/0! | 857.3611
Limestone Cons. | Kg / T | 77.22073 | 82 | 75 | 64.62803 | 66.08997 | 93.25009 | 90.5544 | 89.13956 | 87.54433 | 80.18565 | 93.65708 | 112.8083 | 115.001 | 129 | 152.5695 | 135.5333 | 150.2756 | 129.8176 | 135.4525 | 141 | 144.0641 | 131.693 | #DIV/0! | 137.8594 | #DIV/0! | #DIV/0! | #DIV/0! | #DIV/0! | #DIV/0! | #DIV/0! | #DIV/0! | #DIV/0! | #DIV/0! | #DIV/0! | #DIV/0! | #DIV/0! | 137.8594
Dolomite Cons. | Kg / T | 143.4996 | 123 | 127 | 143.7105 | 151.8558 | 139.8558 | 141.9203 | 142.6092 | 141.5577 | 144.4651 | 142.9503 | 135.2918 | 131.8367 | 107.0054 | 96.63841 | 94.34807 | 98.31656 | 100.5453 | 97.3339 | 92 | 107.0853 | 108.0023 | #DIV/0! | 107.5452 | #DIV/0! | #DIV/0! | #DIV/0! | #DIV/0! | #DIV/0! | #DIV/0! | #DIV/0! | #DIV/0! | #DIV/0! | #DIV/0! | #DIV/0! | #DIV/0! | 107.5452
Millscale Cons. | Kg / T | 10.11288 | 10 | 10 | 10.58618 | 12.8027 | 10.11129 | 12.69517 | 12.29534 | 8.078917 | 5.653022 | 4.631039 | 12.68982 | 10.02542 | 6.728285 | 9.307457 | 5.642807 | 4.97275 | 4.3765 | 5.836467 | 6 | 1.996306 | 1.757469 | #DIV/0! | 1.876518 | #DIV/0! | #DIV/0! | #DIV/0! | #DIV/0! | #DIV/0! | #DIV/0! | #DIV/0! | #DIV/0! | #DIV/0! | #DIV/0! | #DIV/0! | #DIV/0! | 1.876518
LD Slag Cons. | Kg / T | 37.71376 | 35 | 38 | 39.14861 | 33.87702 | 34.00848 | 24.14531 | 19.13515 | 24.00734 | 24.29092 | 12.46321 | 13.21715 | 15.63319 | 3.531188 | 7.283624 | 5.974509 | 3.809938 | 4.272496 | 0.08385524 | 0.13 | 0 | 0 | #DIV/0! | 0 | #DIV/0! | #DIV/0! | #DIV/0! | #DIV/0! | #DIV/0! | #DIV/0! | #DIV/0! | #DIV/0! | #DIV/0! | #DIV/0! | #DIV/0! | #DIV/0! | 0
Sinter Dust Cons. | Kg / T | 111.7343 | 141 | 139 | 135.334 | 137.1495 | 123.5819 | 135.1552 | 146.4405 | 118.9269 | 116.2727 | 21.72529 | 103.6934 | 52.57128 | 119 | 91.28939 | 92.54033 | 81.93566 | 94.7573 | 99.05222 | 79 | 113.7266 | 93.16149 | #DIV/0! | 103.4122 | #DIV/0! | #DIV/0! | #DIV/0! | #DIV/0! | #DIV/0! | #DIV/0! | #DIV/0! | #DIV/0! | #DIV/0! | #DIV/0! | #DIV/0! | #DIV/0! | 103.4122
Coke Breeze Cons (DRY) | Kg / T | 72.3331 | 68 | 67 | 68.69027 | 69.01119 | 68.57431 | 68.72532 | 69.20616 | 69.24431 | 67.96905 | 68.25401 | 72.62827 | 63.15418 | 69 | 70.05075 | 70.28766 | 72.05378 | 68.94217 | 63.62623 | 63 | 63.87393 | 64.19059 | #DIV/0! | 64.03275 | #DIV/0! | #DIV/0! | #DIV/0! | #DIV/0! | #DIV/0! | #DIV/0! | #DIV/0! | #DIV/0! | #DIV/0! | #DIV/0! | #DIV/0! | #DIV/0! | 64.03275
Coke Breeze Cons (WET) | Kg / T | [17 empty] | 79.83 | 70.87 |  | 71.36 | 71.48 | 0 | 0 | 0 | 0 | 0 | 0 | 0 | 0 | 0 | 0 | 0 | 0 | 0 | 0 | 71.42
Machine Utilisation | % on Avl.T. | 86.06288 | 70.7 | 76.13 | 73.40108 | 82.43849 | 80.36081 | 50.10408 | 32.0485 | 17.416 | 19.16454 | 18.34515 | 50.84081 | 38.7173 | 92.91 | 90.1457 | 88.41917 | 97.01176 | 71.80915 | 95.30447 |  | 98.79223 | 95.01029 | #DIV/0! | 96.87296 | #DIV/0! | #DIV/0! | #DIV/0! | #DIV/0! | #DIV/0! | #DIV/0! | #DIV/0! | #DIV/0! | #DIV/0! | #DIV/0! | #DIV/0! | #DIV/0! | 96.87296
Lime Crusher-Fines | -3mm % | 85.78333 | 85.5 | 85 | 83.9225 | 84.68333 | 85.56583 | 85.50667 | 85.44667 | 86.0975 | 85.92143 | 84.4775 | 83.63417 | 83.87833 | 85.89 | 85.23167 | 86.015 | 85.36333 | 84.0675 | 87.83 |  | 86.9 | 88.77 | 0 | 87.835 | 0 | 0 | 0 | #DIV/0! | 0 | 0 | 0 | #DIV/0! | 0 | 0 | 0 | #DIV/0! | 87.835
Coke Crusher-Fines | -3mm % | 66.61667 | 81 | 81.2 | 81.31083 | 81.7175 | 81.27 | 82.79167 | 82.72 | 82.17167 | 82.31 | 82.31 | 82.31 | 75.71583 | 78.95 | 80.41 | 80.31833 | 74.70667 | 76.64833 | 80.77 |  | 82.07 | 82.65 | 0 | 82.36 | 0 | 0 | 0 | #DIV/0! | 0 | 0 | 0 | #DIV/0! | 0 | 0 | 0 | #DIV/0! | 82.36
Tumbler Index | % | 70.475 | 70.2 | 70.3 | 70.19667 | 70.05333 | 70.07667 | 70.24 | 70.16417 | 70.2075 | 71 | 70.19917 | 71.00583 | 70.8525 | 70.99 | 70.27636 | 71.53417 | 72.39667 | 72.59 | 72.3325 |  | 72.32 | 72.34 | 0 | 72.33 | 0 | 0 | 0 | #DIV/0! | 0 | 0 | 0 | #DIV/0! | 0 | 0 | 0 | #DIV/0! | 72.33
Plant Return Fines | % | 24.86808 | 23.3 | 20.84 | 21.00641 | 20.45277 | 20.52531 | 20.48916 | 20.9801 | 20.96625 | 19.47478 | 19.40771 | 18.4196 | 19.13776 | 19.06 | 18.57255 | 18.72361 | 18.69496 | 18.65126 | 18.69505 |  | 18.5808 | 18.57447 | #DIV/0! | 18.57762 | #DIV/0! | #DIV/0! | #DIV/0! | #DIV/0! | #DIV/0! | #DIV/0! | #DIV/0! | #DIV/0! | #DIV/0! | #DIV/0! | #DIV/0! | #DIV/0! | 18.57762
SINTER PLANT - II
FeO in Sinter | % | 9.758333 | 9.7 | 9.7 | 9.743333 | 9.681667 | 9.413333 | 9.844167 | 10.01583 | 9.96 | 10.04833 | 10.36167 | 9.758333 | 10.22 | 9.824167 | 9.870833 | 10.1125 | 10.21333 | 10.14417 | 10.00917 |  | 9.92 | 9.92 | 0 | 9.92 | 0 | 0 | 0 | #DIV/0! | 0 | 0 | 0 | #DIV/0! | 0 | 0 | 0 | #DIV/0! | 9.92
Fe in Sinter | % | 53.29167 | 53.5 | 53.3 | 53.09333 | 53.81583 | 53.32 | 54.11167 | 54.37917 | 54.7325 | 54.98583 | 55.08583 | 54.50833 | 52.89667 | 54.5525 | 53.51083 | 53.3475 | 53.17917 | 53.97583 | 53.76 |  | 53.51 | 53.8 | 0 | 53.655 | 0 | 0 | 0 | #DIV/0! | 0 | 0 | 0 | #DIV/0! | 0 | 0 | 0 | #DIV/0! | 53.655
CaO in Sinter | % | 10.33333 | 10.4 | 10.6 | 10.75167 | 10.76 | 11.0625 | 10.78917 | 10.70667 | 10.4525 | 10.155 | 10.26583 | 10.64333 | 11.67333 | 10.2025 | 11.00083 | 10.82833 | 10.9 | 10.215 | 10.39667 |  | 10.75 | 10.37 | 0 | 10.56 | 0 | 0 | 0 | #DIV/0! | 0 | 0 | 0 | #DIV/0! | 0 | 0 | 0 | #DIV/0! | 10.56
Basicity (CaO/ SiO2) | % | 1.891667 | 1.9 | 1.8 | 1.8525 | 1.8175 | 1.7775 | 1.785 | 1.805833 | 1.784167 | 1.723333 | 1.795833 | 1.806667 | 1.725 | 1.781667 | 1.704167 | 1.748333 | 1.684167 | 1.6375 | 1.593333 |  | 1.58 | 1.6 | 0 | 1.59 | 0 | 0 | 0 | #DIV/0! | 0 | 0 | 0 | #DIV/0! | 0 | 0 | 0 | #DIV/0! | 1.59
Specific productivity | T/m2/Hr | 1.302858 | 1.3 | 1.3 | 1.291579 | 1.287499 | 1.272707 | 1.265643 | 1.28943 | 1.289622 | 1.281312 | 1.28033 | 1.302725 | 1.30014 | 1.301259 | 1.304402 | 1.30898 | 1.306785 | 1.299654 | 1.300708 | 1.26 | 1.305581 | 1.302607 | #DIV/0! | 1.304105 | #DIV/0! | #DIV/0! | #DIV/0! | #DIV/0! | #DIV/0! | #DIV/0! | #DIV/0! | #DIV/0! | #DIV/0! | #DIV/0! | #DIV/0! | #DIV/0! | 1.304105
Iron Ore Fines Cons. | Kg / T | 792.8954 | 797 | 794 | 778.0357 | 794.8766 | 780.0507 | 786.1002 | 789.3437 | 792.2118 | 801.9233 | 818.9724 | 766.6336 | 756.8647 | 805.2909 | 764.7332 | 781.2 | 761.7023 | 770.9605 | 766.7468 | 773 | 766.1163 | 764.0977 | #DIV/0! | 765.1156 | #DIV/0! | #DIV/0! | #DIV/0! | #DIV/0! | #DIV/0! | #DIV/0! | #DIV/0! | #DIV/0! | #DIV/0! | #DIV/0! | #DIV/0! | #DIV/0! | 765.1156
Limestone Consumption | Kg / T | [15 empty] | 101.3206 | 104.117 | 77.77464 | 85.83873 | 83 | 94.60741 | 81.62597 | #DIV/0! | 88.17207 | #DIV/0! | #DIV/0! | #DIV/0! | #DIV/0! | #DIV/0! | #DIV/0! | #DIV/0! | #DIV/0! | #DIV/0! | #DIV/0! | #DIV/0! | #DIV/0! | 88.17207
Dolomite Consumption | Kg / T | 176.0222 | 173 | 174 | 170.6922 | 176.3393 | 172.2367 | 181.2282 | 190.1525 | 188.678 | 189.985 | 191.0385 | 178.7881 | 174.4401 | 187.27 | 199.726 | 79.97373 | 80.90004 | 93.93866 | 93.82144 | 91 | 100.7026 | 89.69029 | #DIV/0! | 95.24344 | #DIV/0! | #DIV/0! | #DIV/0! | #DIV/0! | #DIV/0! | #DIV/0! | #DIV/0! | #DIV/0! | #DIV/0! | #DIV/0! | #DIV/0! | #DIV/0! | 95.24344
Sinter Dust Cons. | Kg / T | 147.0726 | 142 | 138 | 151.9396 | 144.1278 | 160.1948 | 144.4249 | 147.1823 | 140.7387 | 120.355 | 122.5834 | 187.7166 | 230.291 | 244.95 | 265.2032 | 263.5894 | 255.5135 | 244.3493 | 271.5137 | 275 | 264.8457 | 259.3627 | #DIV/0! | 262.1276 | #DIV/0! | #DIV/0! | #DIV/0! | #DIV/0! | #DIV/0! | #DIV/0! | #DIV/0! | #DIV/0! | #DIV/0! | #DIV/0! | #DIV/0! | #DIV/0! | 262.1276
Coke Breeze Cons (DRY) | Kg / T | 65.92597 | 66 | 66 | 66.8135 | 66.25404 | 65.8257 | 65.33123 | 65.78551 | 65.95042 | 64.21993 | 65.06204 | 72.79942 | 62.737 | 66.94539 | 69.99152 | 70.38711 | 72.03895 | 68.59855 | 63.17068 | 64 | 63.26483 | 63.1626 | #DIV/0! | 63.21415 | #DIV/0! | #DIV/0! | #DIV/0! | #DIV/0! | #DIV/0! | #DIV/0! | #DIV/0! | #DIV/0! | #DIV/0! | #DIV/0! | #DIV/0! | #DIV/0! | 63.21415
Coke Breeze Cons (WET) | Kg / T | [17 empty] | 79.11 | 69.96 |  | 68.77 | 68.65 | 0 | 0 | 0 | 0 | 0 | 0 | 0 | 0 | 0 | 0 | 0 | 0 | 0 | 0 | 68.71
calcined lime | Kg / T | 14.53903 | 13 | 13 | 11.11344 | 11.5285 | 14.20229 | 12.75333 | 11.728 | 10.55339 | 11.81476 | 14.21826 | 14.22178 | 14.23352 | 15.34591 | 14.30958 | 12.0644 | 11.92596 | 13.79573 | 15.10473 | 15 | 12.8052 | 13.44253 | #DIV/0! | 13.12114 | #DIV/0! | #DIV/0! | #DIV/0! | #DIV/0! | #DIV/0! | #DIV/0! | #DIV/0! | #DIV/0! | #DIV/0! | #DIV/0! | #DIV/0! | #DIV/0! | 13.12114
Millscale Cons. | Kg / T | 9.615505 | 10.4 | 10 | 10.19444 | 12.59172 | 9.733184 | 13.56588 | 10.57357 | 7.079986 | 5.522046 | 7.577444 | 17.13919 | 12.17351 | 9.542856 | 9.422656 | 5.648133 | 5.453813 | 4.869726 | 6.904764 | 7 | 2.377188 | 1.983323 | #DIV/0! | 2.181936 | #DIV/0! | #DIV/0! | #DIV/0! | #DIV/0! | #DIV/0! | #DIV/0! | #DIV/0! | #DIV/0! | #DIV/0! | #DIV/0! | #DIV/0! | #DIV/0! | 2.181936
LD Slag Cons. | Kg / T | 35.76089 | 36 | 38 | 38.46986 | 32.77136 | 32.34265 | 21.75371 | 16.34137 | 20.20395 | 31.1722 | 30.61374 | 15.91229 | 13.70004 | 4.542781 | 8.70465 | 6.310198 | 3.766481 | 4.977802 | 0.04125833 | 0.06 | 0 | 0 | #DIV/0! | 0 | #DIV/0! | #DIV/0! | #DIV/0! | #DIV/0! | #DIV/0! | #DIV/0! | #DIV/0! | #DIV/0! | #DIV/0! | #DIV/0! | #DIV/0! | #DIV/0! | 0
N/Coke thro Sinter-Dry | Kg / T | 21.12039 | 24 | 18 | 20.47952 | 21.39224 | 20.13936 | 18.55863 | 23.11726 | 15.06398 | 0.1285393 | 3.937056 | 0.5235452 | 0 | 7 | 0 | 0 | 0 | 0 | 0 |  | 0 | 0 | #DIV/0! | 0 | #DIV/0! | #DIV/0! | #DIV/0! | #DIV/0! | #DIV/0! | #DIV/0! | #DIV/0! | #DIV/0! | #DIV/0! | #DIV/0! | #DIV/0! | #DIV/0! | 0
Machine Utilisation | % on Avl.T. | 95.02476 | 95.2 | 96.13 | 96.26222 | 97.17913 | 92.87213 | 82.39899 | 89.53904 | 81.50279 | 83.11404 | 80.57252 | 92.29221 | 91.35712 | 77.14454 | 92.5876 | 97.51046 | 96.61532 | 91.97021 | 91.60834 |  | 97.33286 | 93.0142 | #DIV/0! | 95.1405 | #DIV/0! | #DIV/0! | #DIV/0! | #DIV/0! | #DIV/0! | #DIV/0! | #DIV/0! | #DIV/0! | #DIV/0! | #DIV/0! | #DIV/0! | #DIV/0! | 95.1405
Flux (-3mm) | % | 90.1 | 90 | 90.3 | 90.34333 | 90.43167 | 88.41917 | 88.08167 | 87.55417 | 87.50917 | 89.95167 | 88.78833 | 88.1725 | 89.31167 | 90.11583 | 89.30083 | 89.25917 | 87.4925 | 87.73 | 86.62417 |  | 86.04 | 85.37 | 0 | 85.705 | 0 | 0 | 0 | #DIV/0! | 0 | 0 | 0 | #DIV/0! | 0 | 0 | 0 | #DIV/0! | 85.705
Coke Breeze (-3mm) | % | 80.625 | 80.7 | 80.8 | 80.6525 | 80.535 | 77.52083 | 73.97 | 75.96917 | 78.395 | 81.9525 | 80.37167 | 79.30333 | 82.09917 | 82.7825 | 78.71917 | 75.71667 | 74.64333 | 78.01833 | 76.51167 |  | 75.71 | 74.77 | 0 | 75.24 | 0 | 0 | 0 | #DIV/0! | 0 | 0 | 0 | #DIV/0! | 0 | 0 | 0 | #DIV/0! | 75.24
Tumbler Index | % | 73.73333 | 73.9 | 73.9 | 73.73583 | 73.44917 | 72.48583 | 72.80083 | 72.99583 | 73.26167 | 73.5975 | 74.71 | 74.4475 | 74.28333 | 73.72667 | 73.78273 | 73.91083 | 74.2475 | 74.285 | 74.44667 |  | 74.49 | 74.17 | 0 | 74.33 | 0 | 0 | 0 | #DIV/0! | 0 | 0 | 0 | #DIV/0! | 0 | 0 | 0 | #DIV/0! | 74.33
Plant Return Fines | % | 18.41078 | 17.8 | 16.92 | 17.99323 | 18.17451 | 17.15191 | 16.56883 | 16.41252 | 16.43579 | 16.0196 | 14.52495 | 8.992321 | 10.78685 | 10.36167 | 10.18184 | 10.30083 | 11.41575 | 9.278878 | 9.628276 |  | 9.181026 | 10.22901 | #DIV/0! | 9.697169 | #DIV/0! | #DIV/0! | #DIV/0! | #DIV/0! | #DIV/0! | #DIV/0! | #DIV/0! | #DIV/0! | #DIV/0! | #DIV/0! | #DIV/0! | #DIV/0! | 9.697169
Page: 3
| UNIT | 2007-08 | 2008-09 | 2009-10 | 2010-11 | 2011-12 | 2012-13 | 2013-14 | 2014-15 | 2015-16 | 2016-17 | 2017-18 | 2018-19 | 2019-20 | 2020-21 | 2021-22 | 2022-23 | 2023-24 | 2024-25 | 2025-26 | Norm | Apr | May | Jun | 1st Qr | July | Aug | Sep | 2nd Qr. | Oct | Nov | Dec | 3rd Qr. | Jan | Feb | Mar | 3rd Qr. | Cum.
SINTER PLANT - III
FeO in Sinter | % | [7 empty] | 9.745 | 9.784167 | 10.05917 | 10.20833 | 9.83 | 10.17667 | 9.695833 | 9.894167 | 10.10667 | 10.29083 | 10.1525 | 9.921667 |  | 9.88 | 10.07 | 0 | 9.975 | 0 | 0 | 0 | #DIV/0! | 0 | 0 | 0 | #DIV/0! | 0 | 0 | 0 | #DIV/0! | 9.975
Fe in Sinter | % | [7 empty] | 54.06333 | 54.52 | 54.7425 | 55.21833 | 54.6775 | 53.1 | 54.63333 | 53.49583 | 53.3925 | 53.15917 | 54.17083 | 53.8475 |  | 53.45 | 53.95 | 0 | 53.7 | 0 | 0 | 0 | #DIV/0! | 0 | 0 | 0 | #DIV/0! | 0 | 0 | 0 | #DIV/0! | 53.7
CaO in Sinter | % | [7 empty] | 10.86417 | 10.62 | 10.34167 | 10.26083 | 10.62667 | 11.56917 | 10.12917 | 11.01167 | 10.77667 | 10.935 | 10.14833 | 10.3575 |  | 10.78 | 10.31 | 0 | 10.545 | 0 | 0 | 0 | #DIV/0! | 0 | 0 | 0 | #DIV/0! | 0 | 0 | 0 | #DIV/0! | 10.545
Basicity (CaO/ SiO2) | % | [7 empty] | 1.76 | 1.756667 | 1.714167 | 1.8 | 1.825 | 1.7325 | 1.781667 | 1.700833 | 1.740833 | 1.684167 | 1.6475 | 1.5975 |  | 1.56 | 1.62 | 0 | 1.59 | 0 | 0 | 0 | #DIV/0! | 0 | 0 | 0 | #DIV/0! | 0 | 0 | 0 | #DIV/0! | 1.59
Specific productivity | T/m2/Hr | [7 empty] | 1.029538 | 1.218502 | 1.208661 | 1.290458 | 1.289781 | 1.296603 | 1.292158 | 1.304493 | 1.27611 | 1.266796 | 1.290802 | 1.284605 | 1.24 | 1.284746 | 1.277386 | #DIV/0! | 1.280983 | #DIV/0! | #DIV/0! | #DIV/0! | #DIV/0! | #DIV/0! | #DIV/0! | #DIV/0! | #DIV/0! | #DIV/0! | #DIV/0! | #DIV/0! | #DIV/0! | 1.280983
Iron Ore Fines Cons. | Kg / T | [7 empty] | 758.9077 | 683.507 | 674.6076 | 699.2226 | 731.4427 | 708.4254 | 759.8942 | 746.3947 | 780.4151 | 757.0152 | 778.9637 | 753.4235 | 756 | 756.824 | 756.6557 | #DIV/0! | 756.7382 | #DIV/0! | #DIV/0! | #DIV/0! | #DIV/0! | #DIV/0! | #DIV/0! | #DIV/0! | #DIV/0! | #DIV/0! | #DIV/0! | #DIV/0! | #DIV/0! | 756.7382
Limestone Cons. | Kg / T | [7 empty] | 92.49105 | 74.75235 | 55.86572 | 56.15343 | 70.79034 | 86.21482 | 74 | 90.30123 | 85.08036 | 84.45767 | 64.90851 | 75.41741 | 75 | 82.43039 | 80.04358 | #DIV/0! | 81.2135 | #DIV/0! | #DIV/0! | #DIV/0! | #DIV/0! | #DIV/0! | #DIV/0! | #DIV/0! | #DIV/0! | #DIV/0! | #DIV/0! | #DIV/0! | #DIV/0! | 81.2135
Dolomite Cons. | Kg / T | [7 empty] | 127.9279 | 100.7965 | 104.7566 | 106.6359 | 84.54529 | 95.18175 | 77.73283 | 97.06049 | 83.6586 | 95.63372 | 96.61432 | 79.39831 | 80 | 81.38644 | 81.5598 | #DIV/0! | 81.47483 | #DIV/0! | #DIV/0! | #DIV/0! | #DIV/0! | #DIV/0! | #DIV/0! | #DIV/0! | #DIV/0! | #DIV/0! | #DIV/0! | #DIV/0! | #DIV/0! | 81.47483
Sinter Dust Cons. | Kg / T | [7 empty] | 200.1135 | 244.4331 | 252.0491 | 264.5996 | 254.3319 | 260.8293 | 265.7912 | 230.7922 | 195.4587 | 227.3799 | 215.5861 | 251.0307 | 248 | 248.8204 | 255.6306 | #DIV/0! | 252.2925 | #DIV/0! | #DIV/0! | #DIV/0! | #DIV/0! | #DIV/0! | #DIV/0! | #DIV/0! | #DIV/0! | #DIV/0! | #DIV/0! | #DIV/0! | #DIV/0! | 252.2925
Coke Breeze Cons (DRY) | Kg / T | [7 empty] | 72.88709 | 70.36508 | 64.99082 | 65.22212 | 72.88149 | 61.07198 | 67.36393 | 70.0175 | 70.38163 | 72.05464 | 68.5745 | 60.36463 | 61 | 59.12832 | 59.11728 | #DIV/0! | 59.12269 | #DIV/0! | #DIV/0! | #DIV/0! | #DIV/0! | #DIV/0! | #DIV/0! | #DIV/0! | #DIV/0! | #DIV/0! | #DIV/0! | #DIV/0! | #DIV/0! | 59.22269
Coke Breeze Cons (WET) | Kg / T | [17 empty] | 78.79 | 66 |  | 64.98 | 64.96 | 0 | 0 | 0 | 0 | 0 | 0 | 0 | 0 | 0 | 0 | 0 | 0 | 0 | 0 | 64.97
calcined lime | Kg / T | [7 empty] | 7.805501 | 10.14289 | 16.3316 | 22.96184 | 22.28118 | 22.52398 | 26.57102 | 25.4347 | 23.58425 | 24.94732 | 23.43515 | 24.22545 | 24 | 24.12893 | 22.31362 | #DIV/0! | 23.20341 | #DIV/0! | #DIV/0! | #DIV/0! | #DIV/0! | #DIV/0! | #DIV/0! | #DIV/0! | #DIV/0! | #DIV/0! | #DIV/0! | #DIV/0! | #DIV/0! | 23.20341
Millscale Cons. | [19 empty] | 1.778024 |  | 2.298601 | 1.970474 | #DIV/0! | 2.131309 | #DIV/0! | #DIV/0! | #DIV/0! | #DIV/0! | #DIV/0! | #DIV/0! | #DIV/0! |  | #DIV/0! | #DIV/0! | #DIV/0! |  | 2.131309
LD Slag Cons. | Kg / T | [7 empty] | -- | 12 | 27.8289 | 13.34885 | 8.120619 | 11.49251 | 4.843641 | 1.324797 | 7.004255 | 4.257492 | 5.18034 | 0.0242311 |  | 0 | 0 | #DIV/0! | 0 | #DIV/0! | #DIV/0! | #DIV/0! | #DIV/0! | #DIV/0! | #DIV/0! | #DIV/0! | #DIV/0! | #DIV/0! | #DIV/0! | #DIV/0! | #DIV/0! | 0
Machine Utilisation | % on Avl.T. | [7 empty] | 77.55022 | 79.18077 | 87.74875 | 83.45578 | 90.19048 | 91.67905 | 93.52303 | 94.0282 | 95.04229 | 95.5211 | 96.6213 | 96.58191 |  | 97.02722 | 98.40278 | #DIV/0! | 97.72567 | #DIV/0! | #DIV/0! | #DIV/0! | #DIV/0! | #DIV/0! | #DIV/0! | #DIV/0! | #DIV/0! | #DIV/0! | #DIV/0! | #DIV/0! | #DIV/0! | 97.72567
Tumbler Index | % | [7 empty] | 72.55833 | 73.1075 | 74.18583 | 74.9975 | 74.575 | 74.31167 | 73.74083 | 73.44417 | 73.68667 | 74.41583 | 74.32167 | 74.52333 |  | 74.63 | 74.59 | 0 | 74.61 | 0 | 0 | 0 | #DIV/0! | 0 | 0 | 0 | #DIV/0! | 0 | 0 | 0 | #DIV/0! | 74.61
Plant Return Fines | % | [7 empty] | 18.54618 | 16.31551 | 15.71629 | 14.06954 | 16.22646 | 14.52837 | 16.80376 | 15.05711 | 14.41436 | 15.75876 | 15.44974 | 14.88045 |  | 14.5716 | 14.61983 | #DIV/0! | 14.59622 | #DIV/0! | #DIV/0! | #DIV/0! | #DIV/0! | #DIV/0! | #DIV/0! | #DIV/0! | #DIV/0! | #DIV/0! | #DIV/0! | #DIV/0! | #DIV/0! | 14.59622
BLAST FURNACES | UNIT | 2007-08 | 2008-09 | 2009-10 | 2010-11 | 2011-12 | 2012-13 | 2013-14 | 2014-15 | 2015-16 | 2016-17 | 2017-18 | 2018-19 | 2019-20 | 2020-21 | 2021-22 | 2022-23 | 2023-24 | 2024-25 | 2025-26 | Norm | Apr | May | Jun | 1st Qr | Jul | Aug | Sep | 2nd Qr. | Oct | Nov | Dec | 3rd Qr. | Jan | Feb | Mar | 3rd Qr. | cum
Productivity - BF #1 | T/m3 / day | [9 empty] | 0.211 | -- | 1.284 | 1.568 | 1.739 | 1.644 | 1.57575 | 1.603086 | 1.895086 | 2.015924 | 2.3 | 1.990096 | 1.819467 | #DIV/0! | 1.904369 | #DIV/0! | #DIV/0! | #DIV/0! | #DIV/0! | #DIV/0! | #DIV/0! | #DIV/0! | #DIV/0! | #DIV/0! | #DIV/0! | #DIV/0! | #DIV/0! | 1.904369
Productivity - BF #4 | T/m3 / day | 1.438222 | 1.39 | 1.42 | 1.452799 | 1.447174 | 1.496578 | 1.384524 | 1.337601 | 1.298551 | 1.488 | 1.479432 | 1.13 | 0.931 | 1.563 | 1.55 | 1.354489 | 1.485246 | 1.571431 |  | 1.48
Productivity - BF #5 | T/m3 / day | [6 empty] | - | 1.437744 | 1.702534 | 2.242792 | 2.046826 | 2.17132 | 2.073279 | 2.159278 | 2.199 | 2.235844 | 2.309747 | 2.568087 | 2.64906 | 2.85 | 2.728478 | 2.639833 | #DIV/0! | 2.683048 | #DIV/0! | #DIV/0! | #DIV/0! | #DIV/0! | #DIV/0! | #DIV/0! | #DIV/0! | #DIV/0! | #DIV/0! | #DIV/0! | #DIV/0! | #DIV/0! | 2.683048
Productivity - (Shop) | T/m3 / day |  |  | 1.42 | 1.452799 | 1.447174 | 1.496578 | 1.384524 | 1.392 | 1.555 | 2.071 | 1.881 | 1.768 | 1.813 | 1.983 | 1.919 | 1.88197 | 1.960523 | 2.309802 | 2.457666 | 2.51 | 2.50047 | 2.393514 | #DIV/0! | 2.445983 | #DIV/0! | #DIV/0! | #DIV/0! | #DIV/0! | #DIV/0! | #DIV/0! | #DIV/0! | #DIV/0! | #DIV/0! | #DIV/0! | #DIV/0! | #DIV/0! | 2.445983
Coke Rate -BF#1 | Kg / T | [12 empty] | 492 | 444 | 455 | 447 | 454 | 434 | 437.2334 | 417 | 442.0055 | 456.9947 |  | 449.2006 | [12 empty] | 449.2006
Coke Rate BF#4 | Kg / T | [12 empty] | 561 | 462 | 479 | 478 | 486 | 481 |  | 465
Coke Rate BF#5 | Kg / T | [12 empty] | 413 | 399 | 397 | 389 | 385 | 371 | 368.721 | 354 | 376.0002 | 377.9997 |  | 377.0085 | [12 empty] | 377.0085
Coke Rate SHOP | Kg / T | 565.904 | 548 | 534 | 529.0767 | 528.7123 | 525.3434 | 528.903 | 494.804 | 463.9257 | 417.9928 | 409.8213 | 417.6883 | 439.5186 | 414.9584 | 424 | 415.2487 | 415.3293 | 390.5926 | 385.7094 | 381 | 392.2193 | 396.0298 | #DIV/0! | 394.1188 | #DIV/0! | #DIV/0! | #DIV/0! | #DIV/0! | #DIV/0! | #DIV/0! | #DIV/0! | #DIV/0! | #DIV/0! | #DIV/0! | #DIV/0! | #DIV/0! | 394.1188
BF#1 PCI(Dry) | Kg / T | [11 empty] | 89.06 | 97.92 | 95 | 91.26 | 86.4532 | 94.11494 | 96.4522 | 103.7235 | 110 | 111.0013 | 113.0014 | #DIV/0! | 111.9614 | #DIV/0! | #DIV/0! | #DIV/0! | #DIV/0! | #DIV/0! | #DIV/0! | #DIV/0! | #DIV/0! | #DIV/0! | #DIV/0! | #DIV/0! | #DIV/0! | 111.9614
BF#4 PCI(Dry) | Kg / T | [7 empty] | -- | 6.625745 | 44.07905 | 71.42595 | 78.47 | 20.93 | 82 | 74.9 | 72.88316 | 78.85417 | 89.89191 |  | 90
BF#5 PCI(Dry) | Kg / T | [7 empty] | 84.67 | 125.2252 | 130.925 | 144.1522 | 143.22 | 129 | 124 | 127.6 | 137.6574 | 149.4504 | 147.6307 | 156.0649 | 155 | 155.9999 | 156.5105 | #DIV/0! | 156.2574 | #DIV/0! | #DIV/0! | #DIV/0! | #DIV/0! | #DIV/0! | #DIV/0! | #DIV/0! | #DIV/0! | #DIV/0! | #DIV/0! | #DIV/0! | #DIV/0! | 156.2574
PCI - Shop | Kg / T | [8 empty] | 88.05898 | 121.3379 | 127.4126 | 125.89 | 116 | 114 | 110.46 | 117.0788 | 126.9349 | 133.0868 | 143.0863 | 137 | 144.9408 | 146.5798 | #DIV/0! | 145.7578 | #DIV/0! | #DIV/0! | #DIV/0! | #DIV/0! | #DIV/0! | #DIV/0! | #DIV/0! | #DIV/0! | #DIV/0! | #DIV/0! | #DIV/0! | #DIV/0! | 145.7578
N/C --BF- 1 | Kg / T | [11 empty] | 22.06 | 6.86 | 15 | 4.68 | 30.51 | 14.12 | 0 |  | 0 | 0 | 0 | 0 | 0 | 0
N/C --BF- 4 | Kg / T | [11 empty] | 24.16 | 4.49 | 10 | 4.73 | 27.64 | 15.39 | 9.1 |  | 0 | 0 | 0 | 0 | 0 | 0
N/C --BF- 5 | Kg / T | [11 empty] | 36.3 | 39.03 | 37.65 | 37.98 | 40.78 | 38.3 | 34 | 23.88853 | 15 | 21.49817 | 20.99978 |  | 21.24687 | [12 empty] | 21.24687
N/C -SHOP | Kg / T | 20.85588 | 24.77 | 24.75 | 25.89133 | 26.53384 | 24.48746 | 26.16023 | 28.09038 | 26.93388 | 30.65437 | 30.78168 | 32.41 | 29.61 | 30 | 25.06 | 36.63 | 29.81 | 25 | 17.96513 | 10 | 16.21466 | 16.20671 |  | 16.2107 | [12 empty] | 16.2107
Coal to H M Ratio | -- | 1.006 | 0.983 | 0.97 | 0.966 | 0.966 | 0.956 | 0.96 | 0.964 | 0.995 | 0.9935833 | 0.946 | 0.942 | 0.958 | 0.938 | 0.969 | 0.967 | 0.971 | 0.895 | 0.883 | 0.87 | 0.899 | 0.91 | 0 | 0.886 | 0 | 0 | 0 | 0.875 | 0 | 0 | 0 | 0 | 0 | 0 | 0 | 0 | 0.905
Carbon Rate | Kg / T | 464.0366 | 452 | 445 | 441.3426 | 442.1885 | 440.0057 | 441.656 | 416.6126 | 467.746 | 459.5561 | 458.4859 | 460.7263 | 432.1323 | 455 | 457 | 465 | 463 | 449 | 445 | 431.5 | 450 | 455 | 0 | 905 | 0 | 0 | 0 | 0 | 0 | 0 | 0 | 0 | 0 | 0 | 0 | 0 | 452
Sinter.-wet | Kg / T | 1206.644 | 1212 | 1209 | 1188.03 | 1203.497 | 1218.442 | 1223.722 | 1252.887 | 1283.017 | 1281.098 | 1240.763 | 1281.161 | 1270.614 | 1281.059 | 1247.467 | 1229.041 | 1221.061 | 1215.147 | 1264.94 | 1105 | 1280.785 | 1292.621 | #DIV/0! | 1286.685 | #DIV/0! | #DIV/0! | #DIV/0! | #DIV/0! | #DIV/0! | #DIV/0! | #DIV/0! | #DIV/0! | #DIV/0! | #DIV/0! | #DIV/0! | #DIV/0! | 1286.685
Iron Ore( Lump).-wet | Kg / T | 490.3862 | 483 | 487 | 508.093 | 492.774 | 477.3846 | 472.535 | 440.1038 | 412.9454 | 406.8417 | 452.188 | 434.3752 | 464.0741 | 415.2727 | 477.9733 | 436.9019 | 415.4158 | 254.7287 | 214.5112 | 287 | 194.7858 | 202.2659 | #DIV/0! | 198.5146 | #DIV/0! | #DIV/0! | #DIV/0! | #DIV/0! | #DIV/0! | #DIV/0! | #DIV/0! | #DIV/0! | #DIV/0! | #DIV/0! | #DIV/0! | #DIV/0! | 198.5146
Iron Ore Fines (sinter) | Kg / T | [10 empty] | 1199.316 | 1491.845 | 1230.506 | 1275.421 | 1246.415 | 1291.851 | 1242.315 | 1224.639 | 1267.785 | 1096 | 1311.232 | 1351.654 | #DIV/0! | 1331.382 | #DIV/0! | #DIV/0! | #DIV/0! | #DIV/0! | #DIV/0! | #DIV/0! | #DIV/0! | #DIV/0! | #DIV/0! | #DIV/0! | #DIV/0! | #DIV/0! | 1331.382
Specific Iron bearing material .(wet) | Kg / T | [9 empty] | 1644.145 | 1651.504 | 1690.673 | 1694.58 | 1715 | 1745.301 | 1743.691 | 1741.74 | 1723.747 | 1729.37 | 1700 | 1729.276 | 1731.269 | #DIV/0! | 1730.269 | #DIV/0! | #DIV/0! | #DIV/0! | #DIV/0! | #DIV/0! | #DIV/0! | #DIV/0! | #DIV/0! | #DIV/0! | #DIV/0! | #DIV/0! | #DIV/0! | 1730.269
Specific Iron bearing material .(dry) | Kg / T | [15 empty] | 1715 | 1713 | 1697 | 1706.675 | 1650 | 1714.053 | 1714.154 |  | 1714.103 | [12 empty] | 1714.103
Scrap | Kg / T | [7 empty] | 20.11 | 3.182449 | 2.909652 | 6.700613 | 5.152733 | 8.119872 | 3 | 6.108347 | 2.824035 | 0.5162142 | 7.212461 | 2.744432 | 0 | 0 | 0 | #DIV/0! | 0 | #DIV/0! | #DIV/0! | #DIV/0! | #DIV/0! | #DIV/0! | #DIV/0! | #DIV/0! | #DIV/0! | #DIV/0! | #DIV/0! | #DIV/0! | #DIV/0! | 0
Pellet | Kg / T | [7 empty] | 20.11 | 3.182449 | 2.909652 | 6.700613 | 5.152733 | 8.119872 | 19.01221 | 19.86043 | 77.749 | 105.2632 | 253.8713 | 249.9185 | 308 | 253.7058 | 236.3819 | #DIV/0! | 245.0698 | #DIV/0! | #DIV/0! | #DIV/0! | #DIV/0! | #DIV/0! | #DIV/0! | #DIV/0! | #DIV/0! | #DIV/0! | #DIV/0! | #DIV/0! | #DIV/0! | 245.0698
LD Slag | Kg / T | 5.439561 | 7 | 3 | 2.561975 | 0.5145058 | 0.7591435 | 0.2808942 | 1.607023 | 0.1636986 | 0.0665816 | 0.3687416 | 0.5064616 | 0.3912063 | 0.4098416 | 0.8335224 | 0.09581257 | 0.04227617 | 0.08364878 | 0.09613736 | 0 | 0 | 0 | #DIV/0! | 0 | #DIV/0! | #DIV/0! | #DIV/0! | #DIV/0! | #DIV/0! | #DIV/0! | #DIV/0! | #DIV/0! | #DIV/0! | #DIV/0! | #DIV/0! | #DIV/0! | 0
Quartzite | Kg / T | 1.065305 | 2 | 5 | 10.58785 | 7.665183 | 8.071184 | 20.71329 | 23.32638 | 17.23075 | 7.14427 | 4.701756 | 4.913173 | 2.356342 | 2.764473 | 3.302962 | 3.981674 | 4.460803 | 4.733415 | 4.855284 | 6 | 4.605152 | 5.07727 | #DIV/0! | 4.840503 | #DIV/0! | #DIV/0! | #DIV/0! | #DIV/0! | #DIV/0! | #DIV/0! | #DIV/0! | #DIV/0! | #DIV/0! | #DIV/0! | #DIV/0! | #DIV/0! | 4.840503
Sinter in Burden | % | 71.10326 | 71.5 | 71.3 | 70.04386 | 70.94958 | 71.84944 | 72.14248 | 74.00436 | 75.65127 | 75.7669 | 73.00101 | 74.49106 | 73.5176 | 75.29 | 72.21 | 71.26 | 70.92 | 71.23 | 73.78432 | 65 | 74.43105 | 75.05416 |  | 74.74168 | [12 empty] | 74.74168
Pellet Burden | % | [13 empty] | 1.12 | 1.15 | 4.39 | 6.01 | 14.5 | 14.24675 | 18.1 | 14.51287 | 13.50596 |  | 14.01091 | [12 empty] | 14.01091
BF Return Fines | % | 20.0274 | 17 | 18 | 17.7614 | 18.70248 | 16.95 | 15.56203 | 17.98236 | 20.2174 | 23.5453 | 20.86674 | 21.4 | 19.7 | 21.7 | 22.59 | 23.08 | 23 | 20.64 | 21.93 | 21 | 23.1 | 24.62 | 0 | 21.89 | 0 | 0 | 0 | 22.46 | 0 | 0 | 0 | 0 | 0 | 0 | 0 | 0 | 23.87
Blast Temp. - Overall | oC | 963.6667 | 978 | 962 | 964.0833 | 958.0833 | 891.9167 | 871.5833 | 962.5833 | 953.1667 | 1074.5 | 1060.75 | 1040.5 | 1107.75 | 1112 | 1094.167 | 1087.833 | 1097 | 1112 | 1152 |  | 1170 | 1154 | 0 | 1146 | 0 | 0 | 0 | 1141 | 0 | 0 | 0 | #DIV/0! | 0 | 0 | 0 | #DIV/0! | 1162
Slag Volume | Kg / T | 403.2609 | 400 | 393 | 398.3535 | 397.6935 | 395.4622 | 404.4369 | 389.1989 | 375.3266 | 368.0298 | 378.8145 | 382.4836 | 389.8823 | 364.6215 | 389.9769 | 387.8994 | 390.0746 | 369.6248 | 375.8698 | 376 | 385.1956 | 387.5112 | #DIV/0! | 386.3499 | #DIV/0! | #DIV/0! | #DIV/0! | #DIV/0! | #DIV/0! | #DIV/0! | #DIV/0! | #DIV/0! | #DIV/0! | #DIV/0! | #DIV/0! | #DIV/0! | 386.3499
Slag Basicity | CaO / SiO2 | 0.945 | 0.94 | 0.94 | 0.9391667 | 0.94 | 0.9416667 | 0.9458333 | 0.9591667 | 0.9716667 | 0.975 | 1.069167 | 0.9958333 | 0.9958333 | 0.9941667 | 0.9958333 | 1.001667 | 0.9975 | 0.9983333 | 0.9991667 | 1 | 0.99 | 0.99 | 0 | 0.99 | 0 | 0 | 0 | #DIV/0! | 0 | 0 | 0 | #DIV/0! | 0 | 0 | 0 | #DIV/0! | 0.99
Off Cast Due to Si | > 1.0 % | 10.79749 | 10.3 | 0.55 | 0.1663617 | 0.3482345 | 0.5081967 | 0.5403617 | 6.297118 | 8.691538 | 1.427612 | 2.101859 | 4.633205 | 9.051164 | 8.457769 | 5.260725 | 2.500684 | 1.998668 | 0.914435 | 1.309524 | 0 | 0.7159905 | 0.8009153 | #DIV/0! | 0.7593458 | #DIV/0! | #DIV/0! | #DIV/0! | #DIV/0! | #DIV/0! | #DIV/0! | #DIV/0! | #DIV/0! | #DIV/0! | #DIV/0! | #DIV/0! | #DIV/0! | 0.7593458
Off Cast due to S | >0.050 % | 47.18163 | 49.8 | 61.12 | 70.94493 | 71.2666 | 69.39344 | 62.89149 | 30.8204 | 22.9927 | 7.507558 | 11.47939 | 14.62498 | 17.52334 | 8.037797 | 6.323964 | 4.472027 | 4.921719 | 5.999813 | 7.380952 | 0 | 6.682578 | 2.860412 | #DIV/0! | 4.731308 | #DIV/0! | #DIV/0! | #DIV/0! | #DIV/0! | #DIV/0! | #DIV/0! | #DIV/0! | #DIV/0! | #DIV/0! | #DIV/0! | #DIV/0! | #DIV/0! | 4.731308
Oxygen enrchiment % | [27 empty] | 0 | 0 | 0 | 0 | 0 | 0 | 0 | 0 | 0 | 0 | [10 empty] | 0 | 0 | 0 | 0 | 0 | 0 | 0 | 0 | 0 | 0 | 0 | 0 | 0 | 0 | 0 | 0 | 0 | 0 | 0 | 0 | 0 | 0 | 0 | 0 | 0 | 0 | 0 | 0 | 0 | 0 | 0 | 0 | 0 | 0 | 0 | 0 | 0 | 0 | 0 | 0 | 0 | 0 | 0 | 0 | 0 | 0 | 0 | 0 | 0 | 0 | 0 | 0 | 0 | 0 | 0 | 0 | 0 | 0 | 0 | 0 | 0 | 0 | 0 | 0 | 0 | 0 | 0 | 0 | 0 | 0 | 0 | 0 | 0 | 0 | 0 | 0 | 0 | 0 | 0 | 0 | 0 | 0 | 0 | 0 | 0 | 0 | 0 | 0 | 0 | 0
BF-I | % | 0 | 0 | 0 | 0 | 0 | 0 | 0 | 0 | 0 | 0 | 0 | 0 | 0 | 0 | 0 | 0 | 0 | 3.18 | 4.45 | 4.5 | 4.67 | 3.56 | 0 | 4.28 | 0 | 0 | 0 | 4.61 | 0 | 0 | 0 | 0 | 0 | 0 | 0 | 0 | 4.12 | [9 empty] | 0 | 0 | 0 | 0 | 0 | 0 | 0 | 0 | 0 | 0 | 0 | 0 | 0 | 0 | 0 | 0 | 0 | 0 | 0 | 0 | 0 | 0 | 0 | 0 | 0 | 0 | 0 | 0 | 0 | 0 | 0 | 0 | 0 | 0 | 0 | 0 | 0 | 0 | 0 | 0 | 0 | 0 | 0 | 0 | 0 | 0 | 0 | 0 | 0 | 0 | 0 | 0 | 0 | 0 | 0 | 0 | 0 | 0 | 0 | 0 | 0 | 0 | 0 | 0 | 0 | 0 | 0 | 0 | 0 | 0 | 0 | 0 | 0 | 0 | 0 | 0 | 0 | 0 | 0 | 0 | 0 | 0 | 0 | 0 | 0 | 0 | 0 | 0 | 0 | 0
BF-IV | [19 empty] | 0 | 3
BF-V | % | 0 | 0 | 0 | 0 | 0 | 0 | 0 | 0 | 0 | 0 | 0 | 0 | 0 | 0 | 0 | 0 | 0 | 6.76 | 6.93 | 8 | 7.16 | 6.57 | 0 | 7.18 | 0 | 0 | 0 | 6.83 | 0 | 0 | 0 | 0 | 0 | 0 | 0 | 0 | 6.87 | [9 empty] | 0 | 0 | 0 | 0 | 0 | 0 | 0 | 0 | 0 | 0 | 0 | 0 | 0 | 0 | 0 | 0 | 0 | 0 | 0 | 0 | 0 | 0 | 0 | 0 | 0 | 0 | 0 | 0 | 0 | 0 | 0 | 0 | 0 | 0 | 0 | 0 | 0 | 0 | 0 | 0 | 0 | 0 | 0 | 0 | 0 | 0 | 0 | 0 | 0 | 0 | 0 | 0 | 0 | 0 | 0 | 0 | 0 | 0 | 0 | 0 | 0 | 0 | 0 | 0 | 0 | 0 | 0 | 0 | 0 | 0 | 0 | 0 | 0 | 0 | 0 | 0 | 0 | 0 | 0 | 0 | 0 | 0 | 0 | 0 | 0 | 0 | 0 | 0 | 0 | 0
Shop | % | 0 | 0 | 0 | 0 | 0 | 0 | 0 | 0 | 0 | 0 | 0 | 0 | 0 | 0 | 0 | 0 | 0 | 5.48 | 6.22 | 6.37 | 6.46 | 5.72 | 0 | 6.346667 | 0 | 0 | 0 | 6.18 | 0 | 0 | 0 | 0 | 0 | 0 | 0 | 0 | 6.09 | [9 empty] | 0 | 0 | 0 | 0 | 0 | 0 | 0 | 0 | 0 | 0 | 0 | 0 | 0 | 0 | 0 | 0 | 0 | 0 | 0 | 0 | 0 | 0 | 0 | 0 | 0 | 0 | 0 | 0 | 0 | 0 | 0 | 0 | 0 | 0 | 0 | 0 | 0 | 0 | 0 | 0 | 0 | 0 | 0 | 0 | 0 | 0 | 0 | 0 | 0 | 0 | 0 | 0 | 0 | 0 | 0 | 0 | 0 | 0 | 0 | 0 | 0 | 0 | 0 | 0 | 0 | 0 | 0 | 0 | 0 | 0 | 0 | 0 | 0 | 0 | 0 | 0 | 0 | 0 | 0 | 0 | 0 | 0 | 0 | 0 | 0 | 0 | 0 | 0 | 0 | 0
Hot Blast Tempeture | [47 empty] | 0 | 0 | 0 | 0 | 0 | 0 | 0 | 0 | 0 | 0 | 0 | 0 | 0 | 0 | 0 | 0 | 0 | 0 | 0 | 0 | 0 | 0 | 0 | 0 | 0 | 0 | 0 | 0 | 0 | 0 | 0 | 0 | 0 | 0 | 0 | 0 | 0 | 0 | 0 | 0 | 0 | 0 | 0 | 0 | 0 | 0 | 0 | 0 | 0 | 0 | 0 | 0 | 0 | 0 | 0 | 0 | 0 | 0 | 0 | 0 | 0 | 0 | 0 | 0 | 0 | 0 | 0 | 0 | 0 | 0 | 0 | 0 | 0 | 0 | 0 | 0 | 0 | 0 | 0 | 0 | 0 | 0 | 0 | 0 | 0 | 0 | 0 | 0 | 0 | 0
BF-I | % | 0 | 0 | 0 | 0 | 0 | 0 | 0 | 0 | 0 | 0 | 0 | 0 | 0 | 0 | 0 | 0 | 0 | 1105 | 1138 | 1150 | 1152 | 1125 | 0 | 1132 | 0 | 0 | 0 | 1131 | 0 | 0 | 0 | 0 | 0 | 0 | 0 | 0 | 1139 | [9 empty] | 0 | 0 | 0 | 0 | 0 | 0 | 0 | 0 | 0 | 0 | 0 | 0 | 0 | 0 | 0 | 0 | 0 | 0 | 0 | 0 | 0 | 0 | 0 | 0 | 0 | 0 | 0 | 0 | 0 | 0 | 0 | 0 | 0 | 0 | 0 | 0 | 0 | 0 | 0 | 0 | 0 | 0 | 0 | 0 | 0 | 0 | 0 | 0 | 0 | 0 | 0 | 0 | 0 | 0 | 0 | 0 | 0 | 0 | 0 | 0 | 0 | 0 | 0 | 0 | 0 | 0 | 0 | 0 | 0 | 0 | 0 | 0 | 0 | 0 | 0 | 0 | 0 | 0 | 0 | 0 | 0 | 0 | 0 | 0 | 0 | 0 | 0 | 0 | 0 | 0
BF-IV | [20 empty] | 960
BF-V | % | 0 | 0 | 0 | 0 | 0 | 0 | 0 | 0 | 0 | 0 | 0 | 0 | 0 | 0 | 0 | 0 | 0 | 1126 | 1158 | 1200 | 1177 | 1166 | 0 | 1151 | 0 | 0 | 0 | 1147 | 0 | 0 | 0 | 0 | 0 | 0 | 0 | 0 | 1172 | [9 empty] | 0 | 0 | 0 | 0 | 0 | 0 | 0 | 0 | 0 | 0 | 0 | 0 | 0 | 0 | 0 | 0 | 0 | 0 | 0 | 0 | 0 | 0 | 0 | 0 | 0 | 0 | 0 | 0 | 0 | 0 | 0 | 0 | 0 | 0 | 0 | 0 | 0 | 0 | 0 | 0 | 0 | 0 | 0 | 0 | 0 | 0 | 0 | 0 | 0 | 0 | 0 | 0 | 0 | 0 | 0 | 0 | 0 | 0 | 0 | 0 | 0 | 0 | 0 | 0 | 0 | 0 | 0 | 0 | 0 | 0 | 0 | 0 | 0 | 0 | 0 | 0 | 0 | 0 | 0 | 0 | 0 | 0 | 0 | 0 | 0 | 0 | 0 | 0 | 0 | 0
Shop | % | 0 | 0 | 0 | 0 | 0 | 0 | 0 | 0 | 0 | 0 | 0 | 0 | 0 | 0 | 0 | 0 | 0 | 1112 | 1152 | 1145 | 1170 | 1154 | 0 | 1146 | 0 | 0 | 0 | 1141 | 0 | 0 | 0 | 0 | 0 | 0 | 0 | 0 | 1162 | [9 empty] | 0 | 0 | 0 | 0 | 0 | 0 | 0 | 0 | 0 | 0 | 0 | 0 | 0 | 0 | 0 | 0 | 0 | 0 | 0 | 0 | 0 | 0 | 0 | 0 | 0 | 0 | 0 | 0 | 0 | 0 | 0 | 0 | 0 | 0 | 0 | 0 | 0 | 0 | 0 | 0 | 0 | 0 | 0 | 0 | 0 | 0 | 0 | 0 | 0 | 0 | 0 | 0 | 0 | 0 | 0 | 0 | 0 | 0 | 0 | 0 | 0 | 0 | 0 | 0 | 0 | 0 | 0 | 0 | 0 | 0 | 0 | 0 | 0 | 0 | 0 | 0 | 0 | 0 | 0 | 0 | 0 | 0 | 0 | 0 | 0 | 0 | 0 | 0 | 0 | 0
SI % IN HOTMETAL | [47 empty] | 0 | 0 | 0 | 0 | 0 | 0 | 0 | 0 | 0 | 0 | 0 | 0 | 0 | 0 | 0 | 0 | 0 | 0 | 0 | 0 | 0 | 0 | 0 | 0 | 0 | 0 | 0 | 0 | 0 | 0 | 0 | 0 | 0 | 0 | 0 | 0 | 0 | 0 | 0 | 0 | 0 | 0 | 0 | 0 | 0 | 0 | 0 | 0 | 0 | 0 | 0 | 0 | 0 | 0 | 0 | 0 | 0 | 0 | 0 | 0 | 0 | 0 | 0 | 0 | 0 | 0 | 0 | 0 | 0 | 0 | 0 | 0 | 0 | 0 | 0 | 0 | 0 | 0 | 0 | 0 | 0 | 0 | 0 | 0 | 0 | 0 | 0 | 0 | 0 | 0
BF-I | 0 | 0 | 0 | 0 | 0 | 0 | 0 | 0 | 0 | 0 | 0 | 0 | 0 | 0 | 0 | 0 | 0 | 0 | 0.73 | 0.73 |  | 0.69 | 0.73 | 0 | 0.71 | 0 | 0 | 0 | 0.74 | 0 | 0 | 0 | 0 | 0 | 0 | 0 | 0 | 0.71 | [9 empty] | 0 | 0 | 0 | 0 | 0 | 0 | 0 | 0 | 0 | 0 | 0 | 0 | 0 | 0 | 0 | 0 | 0 | 0 | 0 | 0 | 0 | 0 | 0 | 0 | 0 | 0 | 0 | 0 | 0 | 0 | 0 | 0 | 0 | 0 | 0 | 0 | 0 | 0 | 0 | 0 | 0 | 0 | 0 | 0 | 0 | 0 | 0 | 0 | 0 | 0 | 0 | 0 | 0 | 0 | 0 | 0 | 0 | 0 | 0 | 0 | 0 | 0 | 0 | 0 | 0 | 0 | 0 | 0 | 0 | 0 | 0 | 0 | 0 | 0 | 0 | 0 | 0 | 0 | 0 | 0 | 0 | 0 | 0 | 0 | 0 | 0 | 0 | 0 | 0 | 0
BF-IV
BF-V | 0 | 0 | 0 | 0 | 0 | 0 | 0 | 0 | 0 | 0 | 0 | 0 | 0 | 0 | 0 | 0 | 0 | 0 | 0.65 | 0.65 |  | 0.59 | 0.65 | 0 | 0.6133333 | 0 | 0 | 0 | 0.6666667 | 0 | 0 | 0 | 0 | 0 | 0 | 0 | 0 | 0.62 | [9 empty] | 0 | 0 | 0 | 0 | 0 | 0 | 0 | 0 | 0 | 0 | 0 | 0 | 0 | 0 | 0 | 0 | 0 | 0 | 0 | 0 | 0 | 0 | 0 | 0 | 0 | 0 | 0 | 0 | 0 | 0 | 0 | 0 | 0 | 0 | 0 | 0 | 0 | 0 | 0 | 0 | 0 | 0 | 0 | 0 | 0 | 0 | 0 | 0 | 0 | 0 | 0 | 0 | 0 | 0 | 0 | 0 | 0 | 0 | 0 | 0 | 0 | 0 | 0 | 0 | 0 | 0 | 0 | 0 | 0 | 0 | 0 | 0 | 0 | 0 | 0 | 0 | 0 | 0 | 0 | 0 | 0 | 0 | 0 | 0 | 0 | 0 | 0 | 0 | 0 | 0
Shop | 0 | 0 | 0 | 0 | 0 | 0 | 0 | 0 | 0 | 0 | 0 | 0 | 0 | 0 | 0 | 0 | 0 | 0 | 0.68 | 0.68 |  | 0.62 | 0.65 | 0 | 0.73 | 0 | 0 | 0 | 0.6966667 | 0 | 0 | 0 | 0 | 0 | 0 | 0 | 0 | 0.64 | [9 empty] | 0 | 0 | 0 | 0 | 0 | 0 | 0 | 0 | 0 | 0 | 0 | 0 | 0 | 0 | 0 | 0 | 0 | 0 | 0 | 0 | 0 | 0 | 0 | 0 | 0 | 0 | 0 | 0 | 0 | 0 | 0 | 0 | 0 | 0 | 0 | 0 | 0 | 0 | 0 | 0 | 0 | 0 | 0 | 0 | 0 | 0 | 0 | 0 | 0 | 0 | 0 | 0 | 0 | 0 | 0 | 0 | 0 | 0 | 0 | 0 | 0 | 0 | 0 | 0 | 0 | 0 | 0 | 0 | 0 | 0 | 0 | 0 | 0 | 0 | 0 | 0 | 0 | 0 | 0 | 0 | 0 | 0 | 0 | 0 | 0 | 0 | 0 | 0 | 0 | 0
BFG Yld (On Hot Metal) | Nm3 / THM |  |  | 1560 | 1555 | 1541 | 1563 | 1584 | 1610.532 | 1642 | 1636.658 | 1630.353 | 1625.202 | 1660.729 | 1688.211 | 1693.169 | 1697.525 | 1700.368 | 1676.037 | 1650.012 | 1650 | 1657.952 | 1658.125 | #DIV/0! | 1658.038 | #DIV/0! | #DIV/0! | #DIV/0! | #DIV/0! | #DIV/0! | #DIV/0! | #DIV/0! | #DIV/0! | #DIV/0! | #DIV/0! | #DIV/0! | #DIV/0! | 1658.038 | [9 empty] | 0 | 0 | 0 | 0 | 0 | 0 | 0 | 0 | 0 | 0 | 0 | 0 | 0 | 0 | 0 | 0 | 0 | 0 | 0 | 0 | 0 | 0 | 0 | 0 | 0 | 0 | 0 | 0 | 0 | 0 | 0 | 0 | 0 | 0 | 0 | 0 | 0 | 0 | 0 | 0 | 0 | 0 | 0 | 0 | 0 | 0 | 0 | 0 | 0 | 0 | 0 | 0 | 0 | 0 | 0 | 0 | 0 | 0 | 0 | 0 | 0 | 0 | 0 | 0 | 0 | 0 | 0 | 0 | 0 | 0 | 0 | 0 | 0 | 0 | 0 | 0 | 0 | 0 | 0 | 0 | 0 | 0 | 0 | 0 | 0 | 0 | 0 | 0 | 0 | 0
BFG Yld (On dryCoke) | Nm3 / T | 2895.118 | 2875 | 2919 | 2938.766 | 2915.014 | 2975.992 | 2994.429 | 3254.888 | 3540 | 3915.518 | 3978.205 | 3890.944 | 3778.518 | 4068.386 | 3994.389 | 4087.972 | 4094.023 | 4291.011 | 4277.865 |  | 4227.104 | 4186.868 | #DIV/0! | 4206.949 | #DIV/0! | #DIV/0! | #DIV/0! | #DIV/0! | #DIV/0! | #DIV/0! | #DIV/0! | #DIV/0! | #DIV/0! | #DIV/0! | #DIV/0! | #DIV/0! | 4206.949
Avg.LiningLife(small) | Cycle/ Ladle | 309 | 443 | 311 | 593.8889 | 665.8 | 556.5 | 559.2727 | 483.3077 | 380.8636 | 49.33333 | 297.2174 | 315.0526 | 336.6842 | 357.8571 | 489.2308 | 562.2857 | 540.4706 | 519.1111 | 419 |  | -- | -- | -- | -- | -- | -- | -- | -- | -- | -- | -- | -- | -- | -- | -- | -- | --
Avg.Lining Life (Big) | Cycle/ Ladle | 1192 | 1403 | 1411 | 1383.182 | 1553.636 | 1553.214 | 1217 | 711.6667 | 409.6897 | 70.3125 | 177.05 | 184.9118 | 285.4737 | 160.125 | 351.5 | 388 | 430.5385 | 613 | 469.2143 |  | 211 | -- | -- | 211 | -- | -- | -- | -- | -- | -- | -- | -- | -- | -- | -- | -- | 211
Avg.Lining Life (Torpedo) | Cycle/ Ladle | [9 empty] | 2021 | 2076.5 | 2076.5 | 2132 | 2007 | 2141.75 | 1856 | 2466.4 | 2650.25 | 2019 |  | -- | -- | -- | -- | -- | -- | -- | -- | -- | -- | -- | -- | -- | -- | -- | -- | --
BF Fuel Rate
BF#1 | [13 empty] | 597 | 554 | 551 | 563.9632 | 562.2349 | 530.4522 | 540.9568 | 527 | 553.0067 | 569.9961 | #VALUE! | 561.162 | #VALUE! | #VALUE! | #VALUE! | #VALUE! | #VALUE! | #VALUE! | #VALUE! | #VALUE! | #VALUE! | #VALUE! | #VALUE! | #VALUE! | 561.162
BF#4 | [13 empty] | 586 | 554 | 559 | 578.5232 | 580.2442 | 580.9919 |  | 555
BF#5 | [13 empty] | 581 | 561 | 563 | 568.4374 | 573.7504 | 552.6307 | 548.6744 | 524 | 553.4983 | 555.51 | #VALUE! | 554.5127 | #VALUE! | #VALUE! | #VALUE! | #VALUE! | #VALUE! | #VALUE! | #VALUE! | #VALUE! | #VALUE! | #VALUE! | #VALUE! | #VALUE! | 554.5127
SHOP | [13 empty] | 586 | 559 | 560 | 568.9575 | 572.0742 | 548.6794 | 546.7608 | 528 | 553.3748 | 558.8163 | #DIV/0! | 556.0874 | #DIV/0! | #DIV/0! | #DIV/0! | #DIV/0! | #DIV/0! | #DIV/0! | #DIV/0! | #DIV/0! | #DIV/0! | #DIV/0! | #DIV/0! | #DIV/0! | 556.0874
[20 empty] | Page: 4 | [17 empty] | Page: 4
| UNIT | 2007-08 | 2008-09 | 2009-10 | 2010-11 | 2011-12 | 2012-13 | 2013-14 | 2014-15 | 2015-16 | 2016-17 | 2017-18 | 2018-19 | 2019-20 | 2020-21 | 2021-22 | 2022-23 | 2023-24 | 2024-25 | 2025-26 | Norm | Apr | May | Jun | 1st Qr | July | Aug | Sep | 2nd Qr. | Oct | Nov | Dec | 3rd Qr. | Jan | Feb | Mar | 3rd Qr. | Cum.
STEEL MELTING SHOP-I
Converter Avail. % on | Cal Time | 55.38479 | 55.84 | 59.12 | 57.23744 | 49.8577 | 53.43607 | 56.70662 | 59.13145 | 53.31195 | 31.67723 | 44.49726 | 51.43413 | 44.22843 | 41.18436 | 58.65297 | 60.16695 | 46.91348 | 41.92551 | 87.62078 | 89.04 | 63.31944 | 95.3629 | #DIV/0! | 79.60383 | #DIV/0! | #DIV/0! | #DIV/0! | #DIV/0! | #DIV/0! | #DIV/0! | #DIV/0! | #DIV/0! | #DIV/0! | #DIV/0! | #DIV/0! | #DIV/0! | 79.60383
Conv.Utilisation% on | Avail. Time | 91.29496 | 84.3 | 90.03 | 90.62625 | 82.97751 | 95.42833 | 93.05486 | 92.57784 | 86.50383 | 77.72102 | 89.24181 | 92.06049 | 78.60181 | 94.57404 | 98.01713 | 96.78435 | 96.8696 | 94.58705 | 82.1121 | 95 | 91.88419 | 89.28823 | #DIV/0! | 90.30376 | #DIV/0! | #DIV/0! | #DIV/0! | #DIV/0! | #DIV/0! | #DIV/0! | #DIV/0! | #DIV/0! | #DIV/0! | #DIV/0! | #DIV/0! | #DIV/0! | 90.30376
Met.Input (HM+scrap+iron ore) | Kg /Tonne | 1130.028 | 1153 | 1151 | 1149.989 | 1149.954 | 1149.503 | 1149.176 | 1149.888 | 1149.299 | 1149.313 | 1148.68 | 1147.668 | 1148.456 | 1145.046 | 1135 | 1131.578 | 1130.536 | 1129.833 | 1128.515 | 1128 | 1100.818 | 1103.683 | #DIV/0! | 1102.543 | #DIV/0! | #DIV/0! | #DIV/0! | #DIV/0! | #DIV/0! | #DIV/0! | #DIV/0! | #DIV/0! | #DIV/0! | #DIV/0! | #DIV/0! | #DIV/0! | 1102.543
Hot Metal Cons. | Kg /Tonne | 1036.786 | 1073 | 1069 | 1069.369 | 1072.245 | 1067.288 | 1068.499 | 1072.825 | 1070.172 | 1069.865 | 1070.021 | 1068.796 | 1076.26 | 1072.783 | 1069.287 | 1073.029 | 1071.946 | 1078.838 | 1086.878 | 1087 | 1031.137 | 1034.75 | #DIV/0! | 1033.313 | #DIV/0! | #DIV/0! | #DIV/0! | #DIV/0! | #DIV/0! | #DIV/0! | #DIV/0! | #DIV/0! | #DIV/0! | #DIV/0! | #DIV/0! | #DIV/0! | 1033.313
Scrap Consumption | Kg /Tonne | 93.24163 | 80 | 82 | 80.62033 | 77.70909 | 83 | 80.67692 | 77.06382 | 79.12604 | 79.44862 | 78.65878 | 78.87239 | 72.19645 | 72.26317 | 66 | 58.54914 | 58.58991 | 50.99409 | 41.63719 | 41 | 69.68085 | 68.93288 | #DIV/0! | 69.23052 | #DIV/0! | #DIV/0! | #DIV/0! | #DIV/0! | #DIV/0! | #DIV/0! | #DIV/0! | #DIV/0! | #DIV/0! | #DIV/0! | #DIV/0! | #DIV/0! | 69.23052
Burnt Lime Cons. | Kg /Tonne | 84.19853 | 81.3 | 78.25 | 75.90673 | 80.13874 | 76.58198 | 76.631 | 76.59791 | 76.46235 | 75.64855 | 74.78507 | 75.78247 | 75.28106 | 66.32353 | 63.5568 | 68.87358 | 69.69438 | 66.26 | 68.28896 | 67 | 64.40262 | 64.47077 | #DIV/0! | 64.44365 | #DIV/0! | #DIV/0! | #DIV/0! | #DIV/0! | #DIV/0! | #DIV/0! | #DIV/0! | #DIV/0! | #DIV/0! | #DIV/0! | #DIV/0! | #DIV/0! | 64.44365
Calcined Dolo cons. | Kg /Tonne |  |  |  |  | 20.97 | 23.92246 | 23.02576 | 20.36884 | 22.98315 | 22.70145 | 22.66893 | 22.91516 | 22.60521 | 25.61213 | 25.4 | 25 | 25.59847 | 23.57604 | 25.30396 | 25 | 23.24059 | 24.7174 | #DIV/0! | 24.12973 | #DIV/0! | #DIV/0! | #DIV/0! | #DIV/0! | #DIV/0! | #DIV/0! | #DIV/0! | #DIV/0! | #DIV/0! | #DIV/0! | #DIV/0! | #DIV/0! | 24.12973
Raw Dolo cons. | Kg /Tonne | 8.613097 | 8.8 | 20.53 | 24.82065 | 4.609524 | 0.171667 | 0 | 0 | 0 | 0 | 0 | 0 | 0 | 0 | 0 | 0 | 0 | 0 | 0 | 0 | 0 | 0 | #DIV/0! | 0 | #DIV/0! | #DIV/0! | #DIV/0! | #DIV/0! | #DIV/0! | #DIV/0! | #DIV/0! | #DIV/0! | #DIV/0! | #DIV/0! | #DIV/0! | #DIV/0! | 0
Ferro- Mn Consmn LC | Kg / Tonne | 0.2192778 | 0.1 | 0.07 | 0.1447268 | 0.1220502 | 0.1003592 | 0.1533877 | 0.07643776 | 0.006743522 | 0 | 0 | 0 | 0 | 0 | 0 | 0 | 0.02261088 | 0.8965327 | 0.7848499 | 0.7 | 1.1491 | 0.6615555 | #DIV/0! | 0.8555635 | #DIV/0! | #DIV/0! | #DIV/0! | #DIV/0! | #DIV/0! | #DIV/0! | #DIV/0! | #DIV/0! | #DIV/0! | #DIV/0! | #DIV/0! | #DIV/0! | 0.8555635
Ferro Silicon Consmn | Kg / Tonne | 11.34597 | 10.1 | 9.69 | 9.786528 | 9.04307 | 8.179273 | 7.500912 | 7.956807 | 10.00003 | 9.553976 | 6.667676 | 6.132226 | 5.56 | 5.79 | 6.48 | 6.141921 | 6.16 | 6.58681 | 7.133096 | 7 | 9.492635 | 6.35513 | #DIV/0! | 7.603634 | #DIV/0! | #DIV/0! | #DIV/0! | #DIV/0! | #DIV/0! | #DIV/0! | #DIV/0! | #DIV/0! | #DIV/0! | #DIV/0! | #DIV/0! | #DIV/0! | 7.603634
Silico -Mn Cons. | Kg / Tonne | 17.19511 | 14.04 | 13.67 | 13.95117 | 16.2043 | 12.23061 | 12.19055 | 13.16879 | 13.56 | 12.24372 | 11.4145 | 10.34912 | 10.44132 | 11.1 | 12.2 | 12.2 | 12.58026 | 15.4296 | 14.0187 | 15 | 10.59738 | 13.95424 | #DIV/0! | 12.61845 | #DIV/0! | #DIV/0! | #DIV/0! | #DIV/0! | #DIV/0! | #DIV/0! | #DIV/0! | #DIV/0! | #DIV/0! | #DIV/0! | #DIV/0! | #DIV/0! | 12.61845
Aluminium Consmn | Kg / Tonne | 4.271578 | 3.78 | 3.9 | 4.069818 | 4.07591 | 4.035495 | 3.472598 | 3.595705 | 4.105456 | 4.54029 | 4.595487 | 5.923233 | 5.408081 | 4.578 | 6 | 5.9 | 6.291132 | 7.394438 | 6.839571 | 7.96 | 7.447791 | 6.110687 | #DIV/0! | 6.642759 | #DIV/0! | #DIV/0! | #DIV/0! | #DIV/0! | #DIV/0! | #DIV/0! | #DIV/0! | #DIV/0! | #DIV/0! | #DIV/0! | #DIV/0! | #DIV/0! | 6.642759
Refractory Cons. | Kg / Tonne | 19.1949 | 17.2 | 16.9 | 14.13083 | 14.13512 | 15.27 | 17.34 | 18.66 | 21.88 | 18.31 | 17.9 | 18.12 | 21.49 | 17.27 | 17.53 | 13.46 | 11.72 | 14.97 | 17.89753 | 14 | 16.98703 | 11.31489 | #DIV/0! | 13.572 | #DIV/0! | #DIV/0! | #DIV/0! | #DIV/0! | #DIV/0! | #DIV/0! | #DIV/0! | #DIV/0! | #DIV/0! | #DIV/0! | #DIV/0! | #DIV/0! | 13.572
Mettalic Yield | % | 88.49338 | 86.7 | 86.9 | 86.95732 | 86.95998 | 86.99408 | 87.01888 | 86.96496 | 87.0096 | 87.00849 | 87.05648 | 87.1332 | 87.07342 | 87.40909 | 88.08385 | 88.37213 | 88.45362 | 88.50869 | 88.612 | 88.7 | 90.84151 | 90.6057 | #DIV/0! | 90.69939 | #DIV/0! | #DIV/0! | #DIV/0! | #DIV/0! | #DIV/0! | #DIV/0! | #DIV/0! | #DIV/0! | #DIV/0! | #DIV/0! | #DIV/0! | #DIV/0! | 90.69939
Blow Weight | Tons / Blow | 65.63074 | 65.6 | 65.8 | 66.54849 | 66.76407 | 67.60221 | 66.87153 | 66.44631 | 66.60657 | 66.6946 | 67.12209 | 66.0498 | 67.19419 | 68.65012 | 68.25947 | 68.543 | 68.53077 | 67.63863 | 68.57165 | 68 | 69.03955 | 68.09945 | #DIV/0! | 68.47046 | #DIV/0! | #DIV/0! | #DIV/0! | #DIV/0! | #DIV/0! | #DIV/0! | #DIV/0! | #DIV/0! | #DIV/0! | #DIV/0! | #DIV/0! | #DIV/0! | 68.47046
Tap to Tap time | Hrs-mts | 1.654199 | 1.7 | 1.65 | 1.665227 | 1.659845 | 1.671487 | 1.67059 | 1.670401 | 1.674461 | 1.23806 | 1.359097 | 1.449556 | 1.174274 | 1.313316 | 1.501974 | 1.3 | 1.31 | 1.11 | 1:06 | 0.05 | 1:11 | 1:10 | 0:0 | 0:0 | 0:0 | 0:0 | 0:0 | 0:0 | 0:0 | 0:0 | 0:0 | 0:0 | 0:0 | 0:0 | 0:0 |  | 1:10
Avg. Lining Life | Nos / Lining | 1541 | 1778 | 1701 | 1814.75 | 1557.333 | 1674.333 | 1726.25 | 1802 | 1646.667 | 1287 | 1657 | 1672.75 | 1369 | 1631 | 1671.25 | - | 1877.25 | 1589.667 | 1806.5 | 1800 | - | - | - | - | - | - | - | #DIV/0! | - | - | - | - | - | - | - | - | -
Oxygen Consmn.(LD) | Nm3 /Tonne | 64.23308 | 65 | 61.29 | 62.50337 | 61.86294 | 61.16646 | 61.3524 | 61.3281 | 59.36 | 59.35309 | 54.98992 | 60.80626 | 60.40091 | 59.05901 | 60.44505 | 59.12719 | 57.61977 | 59.55861 | 58.83815 | 57 | 59.75205 | 59.10055 | #DIV/0! | 59.3598 | #DIV/0! | #DIV/0! | #DIV/0! | #DIV/0! | #DIV/0! | #DIV/0! | #DIV/0! | #DIV/0! | #DIV/0! | #DIV/0! | #DIV/0! | #DIV/0! | 59.3598
Oxygen Cons.(CCM I) | Nm3 /Tonne | 3.417985 | 4 | 4.07 | 4.035511 | 4.023411 | 4.005972 | 4.049262 | 4.033719 | 3.987369 | 3.991378 | 3.983214 | 3.998475 | 3.985542 | 3.97804 | 3.990329 | 3.983018 | 3.97778 | 3.99894 | 3.988593 | 5 | 4.003283 | 3.974748 | #DIV/0! | 3.986096 | #DIV/0! | #DIV/0! | #DIV/0! | #DIV/0! | #DIV/0! | #DIV/0! | #DIV/0! | #DIV/0! | #DIV/0! | #DIV/0! | #DIV/0! | #DIV/0! | 3.986096
HP N2 Consmn. | Nm3 /Blow | 2667.545 | 2876 | 2492 | 2445.882 | 2247.508 | 2412.587 | 2412.662 | 2888.681 | 2935.504 | 2978.473 | 3803.692 | 2812.703 | 3013.459 | 3665.512 | 3655.756 | 3666.474 | 3633.178 | 3656.179 | 3668.695 | 3650 | 3641.808 | 3737.366 | #DIV/0! | 3699.654 | #DIV/0! | #DIV/0! | #DIV/0! | #DIV/0! | #DIV/0! | #DIV/0! | #DIV/0! | #DIV/0! | #DIV/0! | #DIV/0! | #DIV/0! | #DIV/0! | 3699.654
Converter Yield | % | 90.48346 | 88.65 | 88.71 | 88.56127 | 88.67467 | 88.67634 | 88.66808 | 88.51581 | 88.47594 | 88.60448 | 88.57086 | 88.75668 | 88.64262 | 89.77006 | 89.80639 | 89.97023 | 90.0843 | 90.17584 | 90.17787 | 90 | 92.70369 | 92.04891 | #DIV/0! | 92.30906 | #DIV/0! | #DIV/0! | #DIV/0! | #DIV/0! | #DIV/0! | #DIV/0! | #DIV/0! | #DIV/0! | #DIV/0! | #DIV/0! | #DIV/0! | #DIV/0! | 92.30906
Caster Yield | % | 98.45948 | 98.54 | 98.64 | 98.76367 | 98.8377 | 98.90917 | 98.95216 | 98.9869 | 99.05647 | 99.05497 | 99.15079 | 99.05608 | 98.93417 | 98.81515 | 96.77951 | 98.8753 | 98.20615 | 98.74476 | 98.72659 | 98.7 | 98.23444 | 98.76371 | #DIV/0! | 98.55254 | #DIV/0! | #DIV/0! | #DIV/0! | #DIV/0! | #DIV/0! | #DIV/0! | #DIV/0! | #DIV/0! | #DIV/0! | #DIV/0! | #DIV/0! | #DIV/0! | 98.55254
Hot Metal to Slab Ratio |  | 1.037 | 1.073 | 1.069 | 1.069 | 1.072 | 1.067 | 1.068 | 1.07275 | 1.070583 | 1.07 | 1.07 | 1.069 | 1.075 | 1.073 | 1.063 | 1.074 | 1.071946 | 1.078838 | 1.086878 | 1.087 | 1.031137 | 1.03475 | #DIV/0! | #DIV/0! | #DIV/0! | #DIV/0! | #DIV/0! | #DIV/0! | #DIV/0! | #DIV/0! | #DIV/0! | #DIV/0! | #DIV/0! | #DIV/0! | #DIV/0! | #DIV/0! | 1.033313
Blow SMS1 | [13 empty] | 5209 | 5198 | 6704 | 7081 | 7297 | 6207 | 5701 | 7350 | 354 | 543 | 0 | 897 | 0 | 0 | 0 | 0 | 0 | 0 | 0 | 0 | 0 | 0 | 0 | 0 | 897
[20 empty] | Page: 5 | [17 empty] | Page: 5
| UNIT | 2007-08 | 2008-09 | 2009-10 | 2010-11 | 2011-12 | 2012-13 | 2013-14 | 2014-15 | 2015-16 | 2016-17 | 2017-18 | 2018-19 | 2019-20 | 2020-21 | 2021-22 | 2022-23 | 2023-24 | 2024-25 | 2025-26 | Norm | Apr | May | Jun | 1st Qr | Jul | Aug | Sep | 2nd Qr. | Oct | Nov | Dec | 3rd Qr. | Jan | Feb | Mar | 3rd Qr. | Cum.
STEEL MELTING SHOP-II
Converter Avail. % on | Cal Time | [16 empty] | 90.28 | 91.98 | 89.57333 |  | 91.74676 | 75.64606 | #DIV/0! | 83.56444 | #DIV/0! | #DIV/0! | #DIV/0! | #DIV/0! | #DIV/0! | #DIV/0! | #DIV/0! | #DIV/0! | #DIV/0! | #DIV/0! | #DIV/0! | #DIV/0! | 83.56444
Conv.Utilisation% on | Avail. Time | [16 empty] | 91.56 | 92.96 | 95.2637 |  | 96.36933 | 97.26964 | #DIV/0! | 96.78351 | #DIV/0! | #DIV/0! | #DIV/0! | #DIV/0! | #DIV/0! | #DIV/0! | #DIV/0! | #DIV/0! | #DIV/0! | #DIV/0! | #DIV/0! | #DIV/0! | 96.78351
Met. Input( HM+Scrap+iron ore cons)) | Kg /Tonne | 1110.748 | 1136 | 1136 | 1135.381 | 1135.217 | 1135.623 | 1135.226 | 1135.248 | 1135.615 | 1135.83 | 1133.718 | 1129.413 | 1126.392 | 1123.903 | 1119.29 | 1116.324 | 1113.319 | 1102.321 | 1099.108 | 1098 | 1097.973 | 1098.44 | #DIV/0! | 1098.195 | #DIV/0! | #DIV/0! | #DIV/0! | #DIV/0! | #DIV/0! | #DIV/0! | #DIV/0! | #DIV/0! | #DIV/0! | #DIV/0! | #DIV/0! | #DIV/0! | 1098.195
Hot Metal Cons. | Kg /Tonne | 1024.918 | 1047 | 1049 | 1049.717 | 1049.423 | 1048.484 | 1045.51 | 1046.244 | 1037.946 | 1024.051 | 1005.469 | 991.133 | 1009.045 | 1034.4 | 1022.096 | 1021.348 | 1027.647 | 1020.883 | 1028.087 | 1025 | 1038.398 | 1040.172 | #DIV/0! | 1039.242 | #DIV/0! | #DIV/0! | #DIV/0! | #DIV/0! | #DIV/0! | #DIV/0! | #DIV/0! | #DIV/0! | #DIV/0! | #DIV/0! | #DIV/0! | #DIV/0! | 1039.242
Scrap Consumption | Kg /Tonne | 85.83002 | 89 | 87 | 85 | 85.79364 | 88 | 89 | 89.00436 | 97.66888 | 111.7797 | 128.2483 | 138.2798 | 117.3471 | 89.50313 | 97.19382 | 94.97656 | 85.67257 | 81.43765 | 71.02114 | 73 | 59.57514 | 58.26804 | #DIV/0! | 58.95294 | #DIV/0! | #DIV/0! | #DIV/0! | #DIV/0! | #DIV/0! | #DIV/0! | #DIV/0! | #DIV/0! | #DIV/0! | #DIV/0! | #DIV/0! | #DIV/0! | 58.95294
Raw Dolo cons. | Kg /Tonne | 4.986548 | 4.49 | 2.66 | 0.6688701 | 0.04345681 | 0 | 0.1710977 | 0.1257022 | 0 | 0 | 0 | 0 | 0 | 0 | 0 | 0 | 0 | 0 | 0 | 0 | 0 | 0 | #DIV/0! | 0 | #DIV/0! | #DIV/0! | #DIV/0! | #DIV/0! | #DIV/0! | #DIV/0! | #DIV/0! | #DIV/0! | #DIV/0! | #DIV/0! | #DIV/0! | #DIV/0! | 0
Calcined Dolo cons. | Kg /Tonne | 30.96569 | 31.7 | 32 | 29.07113 | 28.69359 | 29.43605 | 32.70184 | 32.95868 | 32.61761 | 28.70528 | 31.84522 | 28.9917 | 30.24284 | 27.10912 | 25.8 | 27.63826 | 28.33218 | 26.17961 | 26.02656 | 26 | 26.75551 | 28.43682 | #DIV/0! | 27.55584 | #DIV/0! | #DIV/0! | #DIV/0! | #DIV/0! | #DIV/0! | #DIV/0! | #DIV/0! | #DIV/0! | #DIV/0! | #DIV/0! | #DIV/0! | #DIV/0! | 27.55584
Burnt Lime Cons. | Kg /Tonne | 75.8083 | 74.5 | 65 | 59.17256 | 71.42979 | 70.42658 | 75.48841 | 81.9489 | 77.56373 | 63.61589 | 66.519 | 69.27121 | 74.14172 | 64.53 | 63.82 | 63.15 | 64.5968 | 66.02755 | 66.87002 | 67 | 64.99647 | 64.86384 | #DIV/0! | 64.93334 | #DIV/0! | #DIV/0! | #DIV/0! | #DIV/0! | #DIV/0! | #DIV/0! | #DIV/0! | #DIV/0! | #DIV/0! | #DIV/0! | #DIV/0! | #DIV/0! | 64.93334
Ferro- Mn Cons.(LC) | Kg / Tonne | [12 empty] | 0.041 | 0 | 0 | 0.058 | 1.956 | 2.662326 | 2.216323 | 3.73 | 2.81273 | 2.465606 | #DIV/0! | 2.647493 | #DIV/0! | #DIV/0! | #DIV/0! | #DIV/0! | #DIV/0! | #DIV/0! | #DIV/0! | #DIV/0! | #DIV/0! | #DIV/0! | #DIV/0! | #DIV/0! | 2.647493
Ferro- Mn Cons(HC). | Kg / Tonne | 0.002343578 | 0.33 | 0.19 | 0.003409703 | 0.01045164 | 0.003827977 | 0.1124809 | 0 | 0.01498149 | 0.03148036 | 0.009042491 | 0 | 0 | 0 | 0 | 0 | 0.005 | 0 | 0 | 0.79 | 0 | 0.9836745 | #DIV/0! | 0.4682456 | #DIV/0! | #DIV/0! | #DIV/0! | #DIV/0! | #DIV/0! | #DIV/0! | #DIV/0! | #DIV/0! | #DIV/0! | #DIV/0! | #DIV/0! | #DIV/0! | 0.4682456
Ferro Silicon Consmn | Kg / Tonne | 0.416571 | 0.36 | 0.38 | 0.3887062 | 0.3713082 | 0.3264718 | 0.3221284 | 0.514408 | 0.3433257 | 0.4036894 | 0.4670794 | 0.2547542 | 0.1749515 | 0.51 | 0.05357311 | 0.22 | 0.3146533 | 0.2894687 | 0.1999852 | 0.45 | 0.1034726 | 0.2208953 | #DIV/0! | 0.1593678 | #DIV/0! | #DIV/0! | #DIV/0! | #DIV/0! | #DIV/0! | #DIV/0! | #DIV/0! | #DIV/0! | #DIV/0! | #DIV/0! | #DIV/0! | #DIV/0! | 0.1593678
Silico- Mn Cons. | Kg / Tonne | 11.83858 | 11.46 | 11.8 | 12.05273 | 12.70314 | 10.57342 | 10.42798 | 10.40542 | 11.5682 | 14.3269 | 14.67109 | 14.92598 | 14.68166 | 12.77361 | 14.47466 | 15.09 | 13.5281 | 13.77445 | 14.17747 | 12.22 | 14.68997 | 12.15093 | #DIV/0! | 13.48135 | #DIV/0! | #DIV/0! | #DIV/0! | #DIV/0! | #DIV/0! | #DIV/0! | #DIV/0! | #DIV/0! | #DIV/0! | #DIV/0! | #DIV/0! | #DIV/0! | 13.48135
Aluminium Consmn | Kg / Tonne | 2.058833 | 1.94 | 1.82 | 1.893522 | 1.908249 | 2.078045 | 2.320909 | 2.065579 | 2.024469 | 1.971782 | 1.725377 | 1.719591 | 1.97486 | 1.79166 | 1.894901 | 1.940554 | 2.510494 | 2.825413 | 2.974682 | 3.03 | 3.245967 | 3.226031 | #DIV/0! | 3.236477 | #DIV/0! | #DIV/0! | #DIV/0! | #DIV/0! | #DIV/0! | #DIV/0! | #DIV/0! | #DIV/0! | #DIV/0! | #DIV/0! | #DIV/0! | #DIV/0! | 3.236477
LD Slag Consmn | Kg / Tonne | [15 empty] | 10.3 | 13.81 | 9.35 | 7.311061 |  | 3.844164 | 3.458392 | #DIV/0! | 3.66053 | #DIV/0! | #DIV/0! | #DIV/0! | #DIV/0! | #DIV/0! | #DIV/0! | #DIV/0! | #DIV/0! | #DIV/0! | #DIV/0! | #DIV/0! | #DIV/0! | 3.66053
Refractory Consmn. | Kg / Tonne | 8.428092 | 7.9 | 7.17 | 7.316086 | 7.227032 | 9.81 | 11.91 | 10.6 | 9.93 | 11.47 | 12.7 | 10.7 | 8.64 | 8.77 | 8.98 | 4.7 | 4.58 | 8.42 | 8.096021 |  | 10.65382 | 8.856194 | #DIV/0! | 9.798119 | #DIV/0! | #DIV/0! | #DIV/0! | #DIV/0! | #DIV/0! | #DIV/0! | #DIV/0! | #DIV/0! | #DIV/0! | #DIV/0! | #DIV/0! | #DIV/0! | 9.798119
Mettalic Yield | % | 90.02941 | 88.03 | 88.1 | 88.07615 | 88.08891 | 88.05739 | 88.08816 | 88.08647 | 88.05802 | 88.04132 | 88.20539 | 88.54159 | 88.77906 | 88.97565 | 89.34237 | 89.5797 | 89.8215 | 90.7177 | 90.98283 | 91.07 | 91.07693 | 91.03821 | #DIV/0! | 91.05849 | #DIV/0! | #DIV/0! | #DIV/0! | #DIV/0! | #DIV/0! | #DIV/0! | #DIV/0! | #DIV/0! | #DIV/0! | #DIV/0! | #DIV/0! | #DIV/0! | 91.05849
Blow Weight | Tons / Blow | 149.6267 | 149.6 | 151 | 150.981 | 151.1136 | 154.1857 | 152.9608 | 149.265 | 147.8566 | 150.2808 | 154.371 | 155.0262 | 155.7335 | 155.754 | 156.4266 | 156.6094 | 158.3 | 157.7929 | 157.5476 | 158 | 157.7275 | 158.4956 | #DIV/0! | 158.0922 | #DIV/0! | #DIV/0! | #DIV/0! | #DIV/0! | #DIV/0! | #DIV/0! | #DIV/0! | #DIV/0! | #DIV/0! | #DIV/0! | #DIV/0! | #DIV/0! | 158.0922
Tap to Tap time | Hrs-mts | 2.18 | 2.18 | 2.18 | 2.14 | 2.11 | 2.12 | 2.07 | 1.38 | 1.36 | 1.27 | 1.24 | 1.14 | 1.07 | 1.02 | 1 | 1.02 | 1.01 | 1 | 0:58 |  | 0:56 | 0:54 | 1:00 | 0:59 | 1:02 | 0:59 | 0:59 |  | 0:58 | 0:57 | 0:57 |  | 0:56 | 0:57 | 0:55 |  | 0:55
Avg. Lining Life | Nos / Lining | 4000.667 | 4647 | 5360 | 3525.333 | 5781 | 5933.5 | 5628 | 4635 | 5257.5 | 5756 | 6336.5 | 6861 | 7583.5 | 5436.75 | 5586.333 | - | 5646.5 | 6350 | 7567.667 |  | - | 7890 | - | 7890 | - | - | - | - | - | - | - | - | - | - | - | - | 7890
Oxygen Cons.(BOF II) | Nm3 /Tonne | 56.4335 | 57 | 57.28 | 56.90262 | 56.69161 | 56.1964 | 56.87995 | 57.94595 | 57.3 | 56.67007 | 56.64455 | 56.35313 | 56.35562 | 56.41186 | 56.36427 | 56.18091 | 55.83543 | 56.20682 | 56.20608 | 57 | 56.30032 | 55.83053 | #DIV/0! | 56.07669 | #DIV/0! | #DIV/0! | #DIV/0! | #DIV/0! | #DIV/0! | #DIV/0! | #DIV/0! | #DIV/0! | #DIV/0! | #DIV/0! | #DIV/0! | #DIV/0! | 56.07669
Oxygen Cons.(CCM II) | Nm3 /Tonne | 3.334859 | 4 | 4.04 | 4.011163 | 3.838116 | 3.965905 | 4.003496 | 4.086211 | 4.011676 | 3.965726 | 3.972074 | 3.973072 | 3.971409 | 3.966144 | 3.970921 | 3.963211 | 3.961257 | 3.960023 | 3.965668 | 5 | 3.960273 | 3.943948 | #DIV/0! | 3.952502 | #DIV/0! | #DIV/0! | #DIV/0! | #DIV/0! | #DIV/0! | #DIV/0! | #DIV/0! | #DIV/0! | #DIV/0! | #DIV/0! | #DIV/0! | #DIV/0! | 3.952502
HP N2 Consmn. | Nm3 /Blow | 3652.946 | 3841 | 5097 | 5043.831 | 4606.576 | 4677.065 | 4307.586 | 4531.465 | 5392.32 | 5330.376 | 5512.045 | 4794.394 | 5462.329 | 7369.417 | 6958.705 | 7548.078 | 7489.885 | 7555.557 | 5681.068 |  | 7322.568 | 7255.311 | #DIV/0! | 7290.604 | #DIV/0! | #DIV/0! | #DIV/0! | #DIV/0! | #DIV/0! | #DIV/0! | #DIV/0! | #DIV/0! | #DIV/0! | #DIV/0! | #DIV/0! | #DIV/0! | 7290.604
Converter Yield | % | 91.58101 | 89.69 | 89.58 | 89.66981 | 89.54529 | 89.49942 | 89.54099 | 89.56848 | 89.64669 | 89.58662 | 89.56 | 89.56 | 90.14827 | 90.37556 | 91.46509 | 90.93768 | 91.16 | 92.0625 | 92.33721 |  | 92.44267 | 92.39377 | #DIV/0! | 92.41938 | #DIV/0! | #DIV/0! | #DIV/0! | #DIV/0! | #DIV/0! | #DIV/0! | #DIV/0! | #DIV/0! | #DIV/0! | #DIV/0! | #DIV/0! | #DIV/0! | 92.41938
Caster Yield | % | 98.45771 | 98.34 | 98.4 | 98.39454 | 98.39799 | 98.41234 | 98.40804 | 98.39528 | 98.39966 | 98.40377 | 98.38 | 98.38 | 98.54704 | 98.53691 | 98.54235 | 98.53999 | 98.54324 | 98.53363 | 98.55171 | 98.55 | 98.53796 | 98.5503 | #DIV/0! | 98.54383 | #DIV/0! | #DIV/0! | #DIV/0! | #DIV/0! | #DIV/0! | #DIV/0! | #DIV/0! | #DIV/0! | #DIV/0! | #DIV/0! | #DIV/0! | #DIV/0! | 98.54383
Hot Metal to Slab Ratio |  | 1.025 | 1.047 | 1.049 | 1.05 | 1.049 | 1.048 | 1.046 | 1.04625 | 1.038667 | 1.025 | 1.005469 | 0.991 | 1.009 | 1.035 | 1.029 | 1.021 | 1.027647 | 1.020883 | 1.028087 | 1.025 | 1.038398 | 1.040172 | #DIV/0! | #DIV/0! | #DIV/0! | #DIV/0! | #DIV/0! | #DIV/0! | #DIV/0! | #DIV/0! | #DIV/0! | #DIV/0! | #DIV/0! | #DIV/0! | #DIV/0! | #DIV/0! | 1.039242
De Sulphurised. Heats(DS) | Nos. |  | 278 | 763 | 1136 | 741 | 994 | 388 | 119 | 257 | 48 | 90 | 0 | 214 | 1939 | 2054 | 2815 | 2882 | 6152 | 5813 |  | 437 | 512 | 0 | 949 | 0 | 0 | 0 | 0 | 0 | 0 | 0 | 0 | 0 | 0 | 0 | 0 | 949
Blow SMS2 | Nos. | 1770 | 1943 | 5623 | 1839 | 2002 | 1967 | 5808 | 2023 | 1758 | 2010 | 5791 | 1974 | 20310 | 20204 | 22586 | 22713 | 23124 | 23016 | 23253 |  | 2025 | 1834 | 0 | 3859 | 0 | 0 | 0 | 0 | 0 | 0 | 0 | 0 | 0 | 0 | 0 | 0 | 3859
RHOB | Nos. | [12 empty] | 2965 | 2344 | 2919 | 2851 | 2991 | 3519 | 3600 |  | 371 | 354 | 0 | 725 | 0 | 0 | 0 | 0 | 0 | 0 | 0 | 0 | 0 | 0 | 0 | 0 | 725
PLATE MILL
7 & 8 mm production | Tons | 13239 | 17738 | 16483 | 9763 | 12660 | 3264 | 3273 | 1168 | 849 | 1400 | 0 | 60 | 48 | 0 | 34 | 0 | 24 | 0 | 0 | 0 | 0 | 0 | 0 | 0 | 0 | 0 | 0 | 0 | 0 | 0 | 0 | 0 | 0 | 0 | 0 | 0 | 0
22 mm & above prod. | Tons | 120083 | 120044 | 114767 | 124808 | 115429 | 117336 | 119527 | 128847 | 102308 | 94182 | 96485 | 160078 | 167340 | 118881 | 143595 | 134590 | 206675 | 220012 | 244994 | 310000 | 17714 | 31172 | 0 | 48886 | 0 | 0 | 0 | 0 | 0 | 0 | 0 | 0 | 0 | 0 | 0 | 0 | 48886
Normalising | Tons | 39936 | 40841 | 31017 | 28158 | 29078 | 11303 | 19088 | 8285 | 12608 | 10432 | 4348 | 11356 | 1621 | 0 | 0 | 0 | 0 | 0 | 0 | 0 | 0 | 0 | 0 | 0 | 0 | 0 | 0 | 0 | 0 | 0 | 0 | 0 | 0 | 0 | 0 | 0 | 0
Normalized Rolled Plates | Tons | [5 empty] | 320 | 0 | 13414 | 9595 | 11354 | 11430 | 12030 | 10986 | 12493 | 22126 | 18528 | 11809 | 12002 | 5675 | 0 | 120 | 163 | 0 | 283 | 0 | 0 | 0 | 0 | 0 | 0 | 0 | 0 | 0 | 0 | 0 | 0 | 283
Yield - Primes | % | 89.35107 | 89.57 | 89.91 | 89.46945 | 90.13678 | 90.41153 | 90.39832 | 90.42384 | 90.43548 | 90.15888 | 92.29429 | 92.37571 | 92.01342 | 92.11 | 93.42 | 92.44245 | 92.61346 | 92.25458 | 91.4904 | 91.5 | 92.02663 | 90.92717 | #DIV/0! | 91.43877 | #DIV/0! | #DIV/0! | #DIV/0! | #DIV/0! | #DIV/0! | #DIV/0! | #DIV/0! | #DIV/0! | #DIV/0! | #DIV/0! | #DIV/0! | #DIV/0! | 91.43877
Yield - Total | % | 92.49364 | 92.53 | 92.67 | 91.84509 | 92.60878 | 92.72768 | 92.71635 | 92.74059 | 92.67406 | 92.56128 | 93.73232 | 93.54871 | 93.60626 | 93.92 | 93.92 | 94.63307 | 95.2707 | 94.63481 | 93.9884 | 94 | 94.00035 | 94.00962 | #DIV/0! | 94.00529 | #DIV/0! | #DIV/0! | #DIV/0! | #DIV/0! | #DIV/0! | #DIV/0! | #DIV/0! | #DIV/0! | #DIV/0! | #DIV/0! | #DIV/0! | #DIV/0! | 94.00529
Average Slab Weight | Tons | 4.981666 | 4.82 | 4.82 | 4.835669 | 4.93446 | 4.788973 | 4.870464 | 4.92652 | 4.876215 | 4.801626 | 4.781469 | 5.02199 | 4.979574 | 4.74 | 5 | 5.1 | 5.256472 | 5.109496 | 5.212518 |  | 5.215567 | 5.562717 | #DIV/0! | 5.395098 | #DIV/0! | #DIV/0! | #DIV/0! | #DIV/0! | #DIV/0! | #DIV/0! | #DIV/0! | #DIV/0! | #DIV/0! | #DIV/0! | #DIV/0! | #DIV/0! | 5.395098
Mill Availability | % | 83.99932 | 85.21 | 85.35 | 90.45662 | 89.65164 | 86.9121 | 90.04566 | 89.02968 | 89.89071 | 87.34018 | 89.0411 | 87.24886 | 87.52277 | 91.23288 | 91.11 | 74.98493 | 85.00683 | 81.15297 | 83.05936 | 90 | 90.83333 | 94.22043 | #DIV/0! | 92.55464 | #DIV/0! | #DIV/0! | #DIV/0! | #DIV/0! | #DIV/0! | #DIV/0! | #DIV/0! | #DIV/0! | #DIV/0! | #DIV/0! | #DIV/0! | #DIV/0! | 92.55464
Util. on Avail. Time | % | 86.60893 | 85.99 | 83.82 | 84.45785 | 87.39771 | 85.80377 | 86.93699 | 85.94294 | 83.88133 | 86.40047 | 83.13192 | 85.84783 | 86.5264 | 66.81794 | 89.33774 | 81.60133 | 89.45413 | 89.65987 | 90.86339 | 93 | 90.02905 | 91.33951 | #DIV/0! | 90.70701 | #DIV/0! | #DIV/0! | #DIV/0! | #DIV/0! | #DIV/0! | #DIV/0! | #DIV/0! | #DIV/0! | #DIV/0! | #DIV/0! | #DIV/0! | #DIV/0! | 90.70701
Rolling Rate-PLATE | T/Hr. | 76.64887 | 73.1 | 73 | 68.91209 | 69.42828 | 67.78683 | 72.94195 | 71.24408 | 69.82321 | 69.59035 | 66.33247 | 74.70658 | 78.77122 | 78.31254 | 79.46889 | 73.20737 | 74.37982 | 75.05 | 77.77264 | 80 | 73.81579 | 77.54924 | #DIV/0! | 75.76073 | #DIV/0! | #DIV/0! | #DIV/0! | #DIV/0! | #DIV/0! | #DIV/0! | #DIV/0! | #DIV/0! | #DIV/0! | #DIV/0! | #DIV/0! | #DIV/0! | 75.76073
[20 empty] | Page: 6 | [17 empty] | Page: 6
| UNIT | 2007-08 | 2008-09 | 2009-10 | 2010-11 | 2011-12 | 2012-13 | 2013-14 | 2014-15 | 2015-16 | 2016-17 | 2017-18 | 2018-19 | 2019-20 | 2020-21 | 2021-22 | 2022-23 | 2023-24 | 2024-25 | 2025-26 | Norm | Apr | May | Jun | 1st Qr | Jul | Aug | Sep | 2nd Qr. | Oct | Nov | Dec | 3rd Qr. | Jan | Feb | Mar | 3rd Qr. | Cum.
NEW PLATE MILL
7 & 8 mm production | Tons | [9 empty] | 0 | 0 | 0 | 0 | 0 | 791 | 1207 | 1649 | 7288 | 16750 | 12000 | 242 | 1060 | 0 | 1302 | 0 | 0 | 0 | 0 | 0 | 0 | 0 | 0 | 0 | 0 | 0 | 0 | 1302
22 mm & above production | Tons | [9 empty] | 307448 | 421314 | 507332 | 463824 | 36700 | 383512 | 448853 | 552952 | 578358 | 541773 | 663000 | 59044 | 52655 | 0 | 111699 | 0 | 0 | 0 | 0 | 0 | 0 | 0 | 0 | 0 | 0 | 0 | 0 | 111699
Normalising Production | Tons | [9 empty] | 546 | 934 | 6071 | 9259 | 7943 | 7463 | 1434 | 3831 | 2962 | 3701 | 0 | 182 | 184 | 0 | 366 | 0 | 0 | 0 | 0 | 0 | 0 | 0 | 0 | 0 | 0 | 0 | 0 | 366
Normalized Rolled Plates | Tons | [9 empty] | 117033 | 231472 | 351502 | 350099 | 210999 | 416064 | 275374 | 47281 | 58216 | 76538 | 30000 | 5074 | 13359 | 0 | 18433 | 0 | 0 | 0 | 0 | 0 | 0 | 0 | 0 | 0 | 0 | 0 | 0 | 18433
Yield - Primes | % | [9 empty] | 89.28711 | 90.46104 | 90.57322 | 89.99901 | 90.32586 | 90.62058 | 90.25384 | 89.79676 | 89.82733 | 89.90816 | 91 | 89.1188 | 89.29667 | #DIV/0! | 89.20789 | #DIV/0! | #DIV/0! | #DIV/0! | #DIV/0! | #DIV/0! | #DIV/0! | #DIV/0! | #DIV/0! | #DIV/0! | #DIV/0! | #DIV/0! | #DIV/0! | 89.20789
Yield - Total | % | [9 empty] | 89.28711 | 90.46104 | 90.57322 | 89.99901 | 90.32586 | 90.62058 | 90.37635 | 90.03729 | 89.82733 | 90.12218 | 91.5 | 89.59622 | 89.91002 | #DIV/0! | 89.7534 | #DIV/0! | #DIV/0! | #DIV/0! | #DIV/0! | #DIV/0! | #DIV/0! | #DIV/0! | #DIV/0! | #DIV/0! | #DIV/0! | #DIV/0! | #DIV/0! | 89.7534
Average Slab Weight | Tons | [9 empty] | 9.620932 | 11.72284 | 12.1857 | 12.02126 | 11.34323 | 12.22735 | 12.42703 | 12.45807 | 12.14578 | 11.79042 |  | 12.19435 | 12.20368 | #DIV/0! | 12.19902 | #DIV/0! | #DIV/0! | #DIV/0! | #DIV/0! | #DIV/0! | #DIV/0! | #DIV/0! | #DIV/0! | #DIV/0! | #DIV/0! | #DIV/0! | #DIV/0! | 12.19902
Mill Availability | % | [9 empty] | 87.53425 | 88.4589 | 87.69406 | 88.41075 | 84.33562 | 92.44 | 83.704 | 87.34768 | 89.52546 | 92.24429 | 91.3 | 94.19028 | 90.89382 | #DIV/0! | 92.51503 | #DIV/0! | #DIV/0! | #DIV/0! | #DIV/0! | #DIV/0! | #DIV/0! | #DIV/0! | #DIV/0! | #DIV/0! | #DIV/0! | #DIV/0! | #DIV/0! | 92.51503
Util. on Avail. Time | % | [9 empty] | 75.51617 | 81.92476 | 89.90601 | 91.9539 | 89.67352 | 94.51933 | 91.43836 | 93.35937 | 90.69459 | 90.81553 | 94 | 92.59773 | 93.06765 | #DIV/0! | 92.83236 | #DIV/0! | #DIV/0! | #DIV/0! | #DIV/0! | #DIV/0! | #DIV/0! | #DIV/0! | #DIV/0! | #DIV/0! | #DIV/0! | #DIV/0! | #DIV/0! | 92.83236
Rolling Rate-PLATE | T/Hr. | [9 empty] | 93.32174 | 126.3328 | 124.6566 | 122.4489 | 121.1552 | 124.8726 | 119.3834 | 129.9109 | 131.0226 | 135.3627 | 162 | 140.4573 | 141.1443 | #DIV/0! | 140.8012 | #DIV/0! | #DIV/0! | #DIV/0! | #DIV/0! | #DIV/0! | #DIV/0! | #DIV/0! | #DIV/0! | #DIV/0! | #DIV/0! | #DIV/0! | #DIV/0! | 140.8012
| UNIT | 2007-08 | 2008-09 | 2009-10 | 2010-11 | 2011-12 | 2012-13 | 2013-14 | 2014-15 | 2015-16 | 2016-17 | 2017-18 | 2018-19 | 2019-20 | 2020-21 | 2021-22 | 2022-23 | 2023-24 | 2024-25 | 2025-26 | Norm | Apr | May | Jun | 1st Qr | July | Aug | Sep | 2nd Qr. | Oct | Nov | Dec | 3rd Qr. | Jan | Feb | Mar | 3rd Qr. | cum
HOT STRIP MILL
Slab Cobbled | % | 0.3282945 | 0.36 | 0.33 | 0.4441618 | 0.4389291 | 0.4899386 | 0.3447055 | 0.3011578 | 0.4605892 | 0.4663217 | 0.2541009 | 0.2129329 | 0.2969515 | 0.2790655 | 0.3357883 | 0.1348557 | 0.05736796 | 0.03930818
H R Coil Yield | % | 97.66974 | 97.68 | 97.69 | 97.57722 | 97.60444 | 97.52461 | 97.66757 | 97.71911 | 96.85716 | 96.66247 | 97.75525 | 97.23513 | 97.17142 | 97.19307 | 97.25213 | 97.64136 | 97.67206 | 97.66951
Average Slab Weight | Tons | 15.28421 | 15.44 | 15.37 | 15.53712 | 15.5473 | 15.56173 | 15.44828 | 15.52301 | 15.31761 | 15.56355 | 15.5665 | 10.69996 | 15.70299 | 15.66262 | 15.6642 | 15.85202 | 16.07722 | 15.8999
Mill Availability | % | 85.50102 | 85.78 | 86.39 | 87.69269 | 86.95537 | 90.12466 | 90.72694 | 92.77009 | 90.46847 | 90.99749 | 91.46016 | 87.67808 | 89.94399 | 91.87591 | 90 | 94.88973 | 98.12728 | 24.65753
Utilis. on Avail. Time | % | 75.66711 | 74.6 | 76.12 | 74.32087 | 75.07476 | 74.59607 | 73.88433 | 72.68878 | 71.57089 | 74.45223 | 76.12055 | 79.37453 | 78.67057 | 69.12092 | 78.73526 | 60.87696 | 33.04101 | 36.6088
Rolling Rate -HR Coils | T/Hr. | 283.2512 | 270 | 272 | 275.6134 | 279.144 | 284.5535 | 275.7981 | 279.6764 | 270.1478 | 263.0964 | 275.9264 | 274.1021 | 273.6445 | 266.2246 | 283.4993 | 170.1117 | 144.1676 | 149.883
R.H.Fce Avail-Average | Nos./Day | 1.851176 | 1.82 | 1.85 | 1.889435 | 1.894074 | 1.891885 | 1.836415 | 1.901293 | 1.887455 | 1.846039 | 1.823234 | 1.891144 | 1.883248 | 1.583537 | 1.882766 | 1.140583 | 1 | 1.031944
| UNIT | 2007-08 | 2008-09 | 2009-10 | 2010-11 | 2011-12 | 2012-13 | 2013-14 | 2014-15 | 2015-16 | 2016-17 | 2017-18 | 2018-19 | 2019-20 | 2020-21 | 2021-22 | 2022-23 | 2023-24 | 2024-25 | Cum. | Norm | Apr | May | Jun | 1st Qr | Jul | Aug | Sep | 2nd Qr. | Oct | Nov | Dec | 3rd Qr. | Jan | Feb | Mar | 3rd Qr. | Cum.
HOT STRIP MILL-2
Slab Cobbled | % | 0.03076199 | 0.03970223 | 0 | #VALUE! | #VALUE! | #VALUE! | #VALUE! | #VALUE! | #VALUE! | #VALUE! | #VALUE! | #VALUE! | #VALUE! | #VALUE! | #VALUE! | 0.08313243 | 0.03076199 | 0.03970223 | 0.04835713 | 0 | 0.08212709 | 0.05276349 | #DIV/0! | #DIV/0! | #DIV/0! | #DIV/0! | #DIV/0! | #DIV/0! | #DIV/0! | #DIV/0! | #DIV/0! | #DIV/0! | #DIV/0! | #DIV/0! | #DIV/0! | #DIV/0! | 0.06927607
H R Coil Yield | % | 97.13382 | 97.83908 | 97.5 | #DIV/0! | #DIV/0! | #DIV/0! | #DIV/0! | #DIV/0! | #DIV/0! | #DIV/0! | #DIV/0! | #DIV/0! | #DIV/0! | #DIV/0! | #DIV/0! | 97.4425 | 97.13382 | 97.48 | 97.77156 | 98 | 97.7998 | 97.7998 | #DIV/0! | 97.7998 | #DIV/0! | #DIV/0! | #DIV/0! | #DIV/0! | #DIV/0! | #DIV/0! | #DIV/0! | #DIV/0! | #DIV/0! | #DIV/0! | #DIV/0! | #DIV/0! | 97.7998
Average Slab Weight | Tons | 22.12648 | 22.9201 | 23.8 | #DIV/0! | #DIV/0! | #DIV/0! | #DIV/0! | #DIV/0! | #DIV/0! | #DIV/0! | #DIV/0! | #DIV/0! | #DIV/0! | #DIV/0! | #DIV/0! | 21.61188 | 22.12648 | 23 | 23.16989 |  | 24.22996 | 23.93325 | #DIV/0! | 24.1001 | #DIV/0! | #DIV/0! | #DIV/0! | #DIV/0! | #DIV/0! | #DIV/0! | #DIV/0! | #DIV/0! | #DIV/0! | #DIV/0! | #DIV/0! | #DIV/0! | 24.1001
Mill Availability on Cal Hrs | % | 91.13342 | 95.3172 | 93 | 5.637287 | 5.569632 | 5.468823 | 5.6013 | 5.550348 | 5.670086 | 5.91553 | 5.641541 | 3.903639 | 5.738466 | 5.883236 | 5.525306 | 88.84772 | 91.13342 | 92.05 | 93.47785 | 92.69 | 94.94167 | 94.89247 | #DIV/0! | 94.91667 | #DIV/0! | #DIV/0! | #DIV/0! | #DIV/0! | #DIV/0! | #DIV/0! | #DIV/0! | #DIV/0! | #DIV/0! | #DIV/0! | #DIV/0! | #DIV/0! | 94.91667
Utilisation on Avail. Hrs | % | 82.33739 | 84.04309 | 90 | 564.4077 | 559.2958 | 579.143 | 587.2949 | 597.6294 | 590.6172 | 584.6835 | 587.5448 | 819.4246 | 572.7824 | 586.5934 | 574.5584 | 78.50704 | 82.33739 | 81.54 | 84.8024 | 90 | 83.93312 | 86.94476 | #DIV/0! | 85.46323 | #DIV/0! | #DIV/0! | #DIV/0! | #DIV/0! | #DIV/0! | #DIV/0! | #DIV/0! | #DIV/0! | #DIV/0! | #DIV/0! | #DIV/0! | #DIV/0! | 85.46323
Rolling Rate -HR Coils | T/Hr. | 360.3961 | 379.0772 | 414.4 | 0.005064981 | 0.005047752 | 0.005436233 | 0.003799373 | 0.003246281 | 0.005091158 | 0.005124556 | 0.002778268 | 0.002428576 | 0.003301516 | 0.003037417 | 0.003730981 | 290.2081 | 360.3961 | 389 | 384.5296 | 414.4 | 402.3198 | 289.08 | #DIV/0! | 343.7891 | #DIV/0! | #DIV/0! | #DIV/0! | #DIV/0! | #DIV/0! | #DIV/0! | #DIV/0! | #DIV/0! | #DIV/0! | #DIV/0! | #DIV/0! | #DIV/0! | 343.7891
R.H.Fce Avail-Average | Nos/Day | 1.87 | 1.9 | 1.8 | 2 | 1.72 | 2 | 1.906667 | 1.68 | 1.82 |  | 1.75 |  |  |  | #DIV/0! | 1.75 | 1.87 | 1.88 | 1.9 |  | 2 | 1.44 | 0 | 0 | 0 | 0 | 0 | 0 | 0 | 0 | 0 | 0 | 0 | 0 | 0 | 0 | 1.72
ERW PIPE PLANT
Rejection | % | 2.10298 | 1.38 | 1.24 | 0.916777 | 0.9501603 | 0.9343044 | 0.9170633 | 0.9364027 | 0.9256513 | 1.025833 | 1.303686 | 1.546465 | 2.412207 | 2.183723 | 2.685713 | 1.715062 | 2.397851 | 1.557895 | 1.43914 |  | 1.557393 | 2.553626 | - | 1.916933 | - | - | - | - | - | - | - | - | - | - | - | - | 1.916933
Yield from HR Coils | % | 90.56428 | 91.54 | 91.61 | 91.61549 | 91.51721 | 91.51828 | 91.47886 | 91.54704 | 91.54841 | 91.23796 | 91.99963 | 91.64604 | 91.15132 | 91.30668 | 91.4 | 91.41452 | 91.17567 | 91.94734 | 91.43703 | 92 | 92.04108 | 91.75224 | #DIV/0! | 91.93815 | #DIV/0! | #DIV/0! | #DIV/0! | #DIV/0! | #DIV/0! | #DIV/0! | #DIV/0! | #DIV/0! | #DIV/0! | #DIV/0! | #DIV/0! | #DIV/0! | 91.93815
API Acceptance | % | 78.94089 | 62.95 | 81.33 | - | 78.37838 | 94.66667 | 67.01031 | 60.71429 | 53.10414 | 65.69468 | 90.13605 | 91.33858 | - | 16.34471 | 76.9269 | - | - | - | - |  | - | - | - | - | - | - | - | - | - | - | - | - | - | - | - | - | -
Mill Availability | % | 52.05203 | 57.17 | 56.99 | 57.3516 | 57.01275 | 57.16895 | 57.3516 | 57.16895 | 59.28962 | 57.3516 | 57.16895 | 56.75868 | 57.1949 | 56.9863 | 57.78 | 57.16895 | 58.46995 | 43.0137 | 35.70776 |  | 45 | 34.13978 | #DIV/0! | 39.48087 | #DIV/0! | #DIV/0! | #DIV/0! | #DIV/0! | #DIV/0! | #DIV/0! | #DIV/0! | #DIV/0! | #DIV/0! | #DIV/0! | #DIV/0! | #DIV/0! | 39.48087
Utili.on Available Time | % | 58.49068 | 47.94 | 44.07 | 63.17675 | 68.63019 | 52.52596 | 50.32345 | 52.19649 | 58.60215 | 46.8551 | 50.81869 | 43.46287 | 46.77548 | 40.4347 | 41.75319 | 39.34704 | 44.41199 | 58.54565 | 83.25607 |  | 92.28395 | 81.10236 | #DIV/0! | 87.37024 | #DIV/0! | #DIV/0! | #DIV/0! | #DIV/0! | #DIV/0! | #DIV/0! | #DIV/0! | #DIV/0! | #DIV/0! | #DIV/0! | #DIV/0! | #DIV/0! | 87.37024
Rolling Rate | T/Hr. | 14.51723 | 15.94 | 15 | 15.32294 | 14.83154 | 15.35754 | 14.65796 | 15.54093 | 15.32536 | 15.73874 | 15.61572 | 15.93522 | 16.01277 | 15.69928 | 15.36729 | 16.60492 | 14.68084 | 15.41931 | 15.30229 |  | 16.78595 | 13.4466 | #DIV/0! | 15.42376 | #DIV/0! | #DIV/0! | #DIV/0! | #DIV/0! | #DIV/0! | #DIV/0! | #DIV/0! | #DIV/0! | #DIV/0! | #DIV/0! | #DIV/0! | #DIV/0! | 15.42376
SW PIPE PLANT
Rejection | % | 0.2621431 | 0.56 | 0.66 | 0.6091486 | 0.397629 | 0.7379642 | 0.6220604 | 1.284084 | 1.340151 | 1.423913 | 0.9859565 | 1.743412 | 1.759064 | 3.018409 | 4.919109 | 0.9615385 | 1.070932 | 1.037908 | 0.3845731 |  | 0.4350979 | 0.060006 | - | 0.2298473 | - | - | - | - | - | - | - | - | - | - | - | - | 0.2298473
Yield from HR Coils | % | 94.60954 | 92.86 | 93.83 | 93.04005 | 93.1513 | 94.60493 | 93.79587 | 94.10609 | 93.66216 | 93.12649 | 90.99268 | 91.47967 | 90.20964 | 89.82694 | 88.35716 | 91.31951 | 92.04685 | 93.0107 | 92.60724 | 92 | 92.70548 | 92.75568 | - | 92.73292 | - | - | - | - | - | - | - | - | - | - | - | - | 92.73292
API Acceptance | % | 78.94089 | 100 | - | 81.51986 | 100 | 73.64341 | 62.14689 | - | - | - | - | - | - | - | - | - | - | - | - | _ | - | - | - | - | - | - | - | - | - | - | - | - | - | - | - | - | -
Mill Availability | % | 84.97268 | 85.8 | 85.48 | 86.30137 | 85.79235 | 85.75342 | 86.0274 | 85.75342 | 85.51913 | 85.75342 | 85.75342 | 85.75342 | 85.79235 | 85.47945 | 75.56 | 85.75342 | 85.79235 | 85.75342 | 86.84932 |  | 83.33333 | 90.32258 | #DIV/0! | 86.88525 | #DIV/0! | #DIV/0! | #DIV/0! | #DIV/0! | #DIV/0! | #DIV/0! | #DIV/0! | #DIV/0! | #DIV/0! | #DIV/0! | #DIV/0! | #DIV/0! | 86.88525
Utili. on Avail. Time | % | 69.02298 | 62.8 | 58.95 | 72.85926 | 62.38668 | 60.62966 | 67.87619 | 56.65136 | 72.25772 | 73.84518 | 73.20288 | 68.22684 | 58.00823 | 58.19311 | 71.21936 | 72.97324 | 71.38734 | 81.72923 | 68.31953 |  | 69.41667 | 64.80655 | #DIV/0! | 66.98113 | #DIV/0! | #DIV/0! | #DIV/0! | #DIV/0! | #DIV/0! | #DIV/0! | #DIV/0! | #DIV/0! | #DIV/0! | #DIV/0! | #DIV/0! | #DIV/0! | 66.98113
Rolling Rate | T/Hr. | 4.467985 | 4.1 | 3.03 | 3.16957 | 2.877085 | 3.721155 | 2.56102 | 2.194847 | 2.203943 | 1.934382 | 2.474541 | 2.370347 | 2.401807 | 2.075617 | 2.133887 | 2.221371 | 2.570844 | 3.016125 | 3.424655 |  | 3.2497 | 3.748565 | #DIV/0! | 3.504695 | #DIV/0! | #DIV/0! | #DIV/0! | #DIV/0! | #DIV/0! | #DIV/0! | #DIV/0! | #DIV/0! | #DIV/0! | #DIV/0! | #DIV/0! | #DIV/0! | 3.504695
Page: 7
| UNIT | 2007-08 | 2008-09 | 2009-10 | 2010-11 | 2011-12 | 2012-13 | 2013-14 | 2014-15 | 2015-16 | 2016-17 | 2017-18 | 2018-19 | 2019-20 | 2020-21 | 2021-22 | 2022-23 | 2023-24 | 2024-25 | Cum. | Norm | Apr | May | Jun | 1st Qr | July | Aug | Sep | 2nd Qr. | Oct | Nov | Dec | 3rd Qr. | Jan | Feb | Mar | 3rd Qr. | Cum.
COLD ROLLING MILL
Acid Cons.in Pick Input | Kg/T | 16.29396 | 16.4 | 15.18 | 15.10272 | 13.2439 | 13.54835 | 14.4735 | 13.78912 | 14.0126 | 14.68764 | 16.21546 | 17.07998 | 13.83811 | 18.33694 | 19.8375 | 21.68649 | 24.18478
Zinc cons. Excl.Dross | Gms/M2 | 126.0759 | 127 | 129 | 125.1982 | 127.4859 | 126.2175 | 133.4794 | 129.2952 | 120.8631 | 124.9508 | 75.64184 | 125.0671 | 125.3398 | 83.47019 | 126.3782 | 125.8256 | 124.4336 | 143.4879
Zinc cons. Incl.Dross | Gms/M2 | 153.1004 | 147 | 146 | 139.9921 | 138.0887 | 136.4773 | 147.7938 | 141.6814 | 132.7851 | 138.5423 | 84.82305 | 142.3628 | 144.2994 | 93.06046 | 136.6272 | 131.4728 | 136.2797 | 157.4018
Zinc cons. Excl.Dross | Kg/T | 29.56932 | 31 | 30.65 | 29.2199 | 30.59909 | 30.13081 | 32.5235 | 31.10912 | 30.54933 | 30.78285 | 31.11154 | 30.26588 | 31.09727 | 30.55956 | 31.18234 | 31.60271 | 29.68744 | 27.86229
Zinc cons. Incl.Dross | Kg/T | 35.90756 | 36.06 | 34.58 | 32.67263 | 33.14397 | 32.58003 | 36.01132 | 34.08931 | 33.56274 | 34.13124 | 34.88778 | 34.45137 | 35.80121 | 34.07069 | 33.71117 | 33.02106 | 32.51367 | 30.56408
YIELD FROM HR COILS
Pickled Coils | % | 96.72454 | 96.7 | 96.66 | 95.92893 | 94.5388 | 96.01235 | 96.54279 | 97.67611 | 96.66887 | 97.03773 | 97.47 | 97.51 | 97.51 | 95.02 | 95.02 | 94.9791 | 95.9641 | [16 empty] | #DIV/0! | #DIV/0!
Galvanised Sheet | % | 86.71 | 87.54 | 87.67 | 87.05 | 87.27 | 87.6 | 87.9 | 87.8 | 87.58 | 87.69 | 80 | 79 | 84.7 | 85.5 | 86.96 | 86.43083 | 86.72 | 88.98 |  |  |  |  | 0 | 0 | 0 | 0 | 0 | 0 | 0 | 0 | 0 | 0 | 0 | 0 | 0 | 0
SILICON STEEL MILL
Yield from HRC-CRNO | % | 88.3 | 88.32 | 88.34 | 88.42 | 88.41 | 88.52 | 88.52 | 88.4 | 88.51 | 88.52 | 73 | 76.3 | 77.4 | 81.78 | 80.8 | 85.65417 | 88.52833 | 90.55333 | 92.48667 | 90 | 92.05 | 90.02 | 0 | 60.69 | 0 | 0 | 0 | 0 | 0 | 0 | 0 | 0 | 0 | 0 | 0 | 0 | 91.035
Acid cons. in AP line | Kg/T | 28.2512 | 29.29 | 29.52 | 30.42472 | 30.76563 | 28.24879 | 28.40638 | 25.59987 | 26.93804 | 28.1484 | 29.10167 | 25.50818 | 27.14838 | 26.00478 | 27.85917 | 27.43855 | 21.8495 | 22.84737 | 25.97649 |  | 23.47293 | 23.66621 | #DIV/0! | 23.56834 | #DIV/0! | #DIV/0! | #DIV/0! | #DIV/0! | #DIV/0! | #DIV/0! | #DIV/0! | #DIV/0! | #DIV/0! | #DIV/0! | #DIV/0! | #DIV/0! | 23.56834
REV. MILL Availability On Cal Hrs | % | 83.78871 | 85.48 | 83.65 | 85.8105 | 80.33925 | 78.0137 | 75.1484 | 74.06393 | 75.47814 | 77.92237 | 81.89498 | 78.53881 | 81.78506 | 82.45434 | 83.06 | 81.09589 | 46.72131 | 37.59132 | 58.29909 |  | 71.80556 | 69.89247 | #DIV/0! | 70.83333 | #DIV/0! | #DIV/0! | #DIV/0! | #DIV/0! | #DIV/0! | #DIV/0! | #DIV/0! | #DIV/0! | #DIV/0! | #DIV/0! | #DIV/0! | #DIV/0! | 70.83333
REV.MILL Utilisation.on Avail Hrs | % | 55.89348 | 51.7 | 55.08 | 52.88014 | 44.45232 | 53.57521 | 55.41546 | 54.07676 | 55.02383 | 38.55098 | 31.74547 | 36.3202 | 28.82684 | 28.3158 | 41.82145 | 41.08249 | 73.16033 | 98.75493 | 88.98081 |  | 87.04062 | 85.57692 | #DIV/0! | 86.30665 | #DIV/0! | #DIV/0! | #DIV/0! | #DIV/0! | #DIV/0! | #DIV/0! | #DIV/0! | #DIV/0! | #DIV/0! | #DIV/0! | #DIV/0! | #DIV/0! | 86.30665
Rolling Rate(Rev Mill) | T/Hr | 14.9553 | 14.3 | 14.84 | 15.47482 | 15.26181 | 15.52528 | 15.48982 | 15.41683 | 15.13087 | 12.92617 | 11.9359 | 12.4916 | 12.66089 | 12.34465 | 11.18814 | 13.44676 | 16.10873 | 15.87292 | 15.71194 |  | 15.97111 | 15.74607 | #DIV/0! | 15.85922 | #DIV/0! | #DIV/0! | #DIV/0! | - | #DIV/0! | #DIV/0! | #DIV/0! | #DIV/0! | #DIV/0! | #DIV/0! | #DIV/0! | #DIV/0! | 15.85922
C P P - I
Fce.Oil Consmn. | KL / Month | 235.8333 | 106 | 12 | 0 | 5.083333 | 6.25 | 48.16667 | 67.47042 | 61.5 | 61.08333 | 15.75 | 16.91667 | 17.58333 | 31.91667 | 1.083333 | 0.5 | 0 | 1.75 | 0.25 |  | 0 | 0 | 0 | 0 | 0 | 0 | 0 | 0 | 0 | 0 | 0 | 0 | 0 | 0 | 0 | 0 | 0
Steam leakage | % | 0.4297661 |  |  | 0.4330939 | 0.4720205 | 0.5041228 | 0.5751624 | 2.519435 | 4.925822 | 10.16271 | 6.171036 | 1.581453 | 0.68785 | 0.2995953 | 0.282812 | 0.3239798 | 0.300256 | 0.3336624 | 0.3395191 |  | 0.2849003 | 0.2890173 | #DIV/0! | 0.2869778 | #DIV/0! | #DIV/0! | #DIV/0! | #DIV/0! | #DIV/0! | #DIV/0! | #DIV/0! | #DIV/0! | #DIV/0! | #DIV/0! | #DIV/0! | #DIV/0! | 0.2869778
Steam- TA/KWH of Gen. | Kg | 4.594111 | 4.6 | 4.57 | 4.57481 | 4.572595 | 4.575623 | 4.563801 | 4.399631 | 4.30357 | 4.500727 | 4.435179 | 4.308908 | 4.328605 | 4.320108 | 4.195569 | 4.254568 | 4.23796 | 4.257008 | 4.274454 |  | 4.2888 | 4.360014 | #DIV/0! | 4.324848 | #DIV/0! | #DIV/0! | #DIV/0! | #DIV/0! | #DIV/0! | #DIV/0! | #DIV/0! | #DIV/0! | #DIV/0! | #DIV/0! | #DIV/0! | #DIV/0! | 4.324848
Aux Power Cons.-KWH | /T.of Steam | 23.69435 | 23.5 | 23.56 | 22.99033 | 23.28991 | 23.68244 | 26.3476 | 25.60305 | 25.32956 | 27.06745 | 26.85447 | 26.00245 | 25.07843 | 24.71281 | 24.82699 | 27.40723 | 25.12418 | 25.09286 | 25.46586 |  | 20.69484 | 21.89384 | #DIV/0! | 21.29987 | #DIV/0! | #DIV/0! | #DIV/0! | #DIV/0! | #DIV/0! | #DIV/0! | #DIV/0! | #DIV/0! | #DIV/0! | #DIV/0! | #DIV/0! | #DIV/0! | 21.29987
C P P - II
Fce.Oil Consmn. | KL / Month | 20.83333 | 48 | 45 | 29.91667 | 19.75 | 25.91667 | 31.25 | 39.92667 | 19.3 | 22.16667 | 18.25 | 4.583333 | 7 | 0 | 4.666667 | 0 | 0 | 0 | 0 |  | 0 | 0 | 0 | 0 | 0 | 0 | 0 | 0 | 0 | 0 | 0 | #DIV/0! | 0 | 0 | 0 | #DIV/0! | 0
Steam- TA/KWH of Gen. | Kg | 3.922965 | 4.13 | 3.89 | 4.047031 | 4.213037 | 4.167367 | 4.11502 | 4.153886 | 4.164312 | 4.214191 | 7.170014 | 4.240499 | 4.186548 | 3.709893 | 4.231785 | 4.347603 | 4.114487 | 4.240821 | 4.326263 |  | 0 | 3.999996 | #DIV/0! | 3.921431 | #DIV/0! | #DIV/0! | #DIV/0! | #DIV/0! | #DIV/0! | #DIV/0! | #DIV/0! | #DIV/0! | #DIV/0! | #DIV/0! | #DIV/0! | #DIV/0! | 3.921431
Aux Power Cons.-KWH | /T.of Steam | 24.99276 | 24.76 | 25.33 | 26.50008 | 25.99769 | 26.14895 | 27.38354 | 26.49367 | 26.78599 | 25.45674 | 24.86849 | 24.31099 | 22.83548 | 25.47759 | 26.12169 | 29.80421 | 31.72867 | 30.60696 | 34.7994 |  | 0 | 11.05833 | #DIV/0! | 21.72837 | #DIV/0! | #DIV/0! | #DIV/0! | #DIV/0! | #DIV/0! | #DIV/0! | #DIV/0! | #DIV/0! | #DIV/0! | #DIV/0! | #DIV/0! | #DIV/0! | 21.72837
| UNIT | 2007-08 | 2008-09 | 2009-10 | 2010-11 | 2011-12 | 2012-13 | 2013-14 | 2014-15 | 2015-16 | 2016-17 | 2017-18 | 2018-19 | 2019-20 | 2020-21 | 2021-22 | 2022-23 | 2023-24 | 2024-25 | 2025-26 | Norm | Apr | May | Jun | 1st Qr | July | Aug | Sep | 2nd Qr. | Oct | Nov | Dec | 3rd Qr. | Jan | Feb | Mar | 3rd Qr. | Cum.
HEAT & POWER
HEAT CONS.PER T OF
Dry Coal input | 1000KCal | 583.9859 | 585 | 587 | 592.7966 | 599.2873 | 599.9125 | 599.8239 | 600.4319 | 603.4265 | 608.8514 | 655.1552 | 702.3515 | 729.2812 | 730.0065 | 719.7265 | 714.5774 | 713.7219 | 713.0823 | 710.0385 | 670 | 708.94 | 707.5357 | #DIV/0! | 708.2352 | #DIV/0! | #DIV/0! | #DIV/0! | #DIV/0! | #DIV/0! | #DIV/0! | #DIV/0! | #DIV/0! | #DIV/0! | #DIV/0! | #DIV/0! | #DIV/0! | 708.2352
Hot Metal Prouction | 1000KCal | 580.527 | 583 | 578 | 541.6258 | 537.6655 | 520.6142 | 542.8765 | 586.8051 | 577.7913 | 599.4973 | 616.7352 | 663.0853 | 723.3495 | 723.2604 | 700.8036 | 655.1116 | 659.5736 | 655.1189 | 618.4917 | 615 | 599.9387 | 599.9975 | #DIV/0! | 599.968 | #DIV/0! | #DIV/0! | #DIV/0! | #DIV/0! | #DIV/0! | #DIV/0! | #DIV/0! | #DIV/0! | #DIV/0! | #DIV/0! | #DIV/0! | #DIV/0! | 599.968
Sinter Production(SP-I) | 1000KCal | 44.3919 | 45 | 44 | 40.57237 | 40.85719 | 39.8082 | 44.42453 | 43.94865 | 45.05053 | 56.47458 | 56.28588 | 53.77052 | 63.03659 | 56.94594 | 54.29096 | 50.63217 | 44.50094 | 46.6336 | 31.24775 | 30 | 27.66534 | 28.4007 | #DIV/0! | 0 | #DIV/0! | #DIV/0! | #DIV/0! | #DIV/0! | #DIV/0! | #DIV/0! | #DIV/0! | #DIV/0! | #DIV/0! | #DIV/0! | #DIV/0! | #DIV/0! | 28.03416
Sinter Prodn.(SP-II) | 1000KCal | 23.42813 | 23 | 22 | 22.14337 | 21.84189 | 21.92911 | 21.66802 | 21.73216 | 22.39858 | 22.00592 | 23.35474 | 21.13032 | 21.41712 | 21.33961 | 20.84823 | 20.12638 | 19.78749 | 21.76366 | 21.67629 | 22 | 20.07143 | 20.39309 | #DIV/0! | 20.23089 | #DIV/0! | #DIV/0! | #DIV/0! | #DIV/0! | #DIV/0! | #DIV/0! | #DIV/0! | #DIV/0! | #DIV/0! | #DIV/0! | #DIV/0! | #DIV/0! | 20.23089
Sinter Prodn.(SP-III) | 1000KCal | [7 empty] | 24.87386 | 22.92662 | 21.67849 | 21.09708 | 18.17162 | 19.17692 | 21.30897 | 18.69052 | 18.82908 | 19.03028 | 19.11104 | 18.40004 | 19 | 19.83182 | 18.35426 | #DIV/0! | 19.0785 | #DIV/0! | #DIV/0! | #DIV/0! | #DIV/0! | #DIV/0! | #DIV/0! | #DIV/0! | #DIV/0! | #DIV/0! | #DIV/0! | #DIV/0! | #DIV/0! | 19.0785
Slabs Rolled- PM | 1000KCal | 365.1061 | 364 | 365 | 365.5352 | 360.7556 | 361.2939 | 359.7226 | 359.515 | 364.5647 | 371.3919 | 366.5617 | 359.9716 | 356.6925 | 364.9512 | 359.9025 | 366.3228 | 362.6135 | 360.6285 | 357.6946 | 360 | 357.0378 | 356.015 | #DIV/0! | - | #DIV/0! | #DIV/0! | #DIV/0! | #DIV/0! | #DIV/0! | #DIV/0! | #DIV/0! | - | #DIV/0! | #DIV/0! | #DIV/0! | - | 356.4924
Slabs Rolled- NPM | 1000KCal | [9 empty] | 338.4061 | 322.4724 | 327.8159 | 325.099 | 333.1285 | 319.8433 | 329.9272 | 317.4506 | 305.9715 | 310.1453 | 330 | 305.9983 | 307.0009 | #DIV/0! | #DIV/0! | #DIV/0! | #DIV/0! | #DIV/0! | #DIV/0! | #DIV/0! | #DIV/0! | #DIV/0! | #DIV/0! | #DIV/0! | #DIV/0! | #DIV/0! | #DIV/0! | 306.5005
Slabs Rolled - HSM | 1000KCal | 347.0388 | 349 | 345 | 345.479 | 344.1263 | 353.4067 | 344.3273 | 345.5548 | 355 | 353.9133 | 328.1093 | 329.055 | 327.1272 | 322.6747 | 320.731 | 333.6577 | 357.2178 | 363.088 | [5 empty] | #DIV/0! |  |  |  | #DIV/0! |  |  |  | #DIV/0! |  |  |  | #DIV/0!
Slabs Rolled - HSM2 | 1000KCal | [16 empty] | 327.1721 | 321.2684 | 322.6549 | 310 | 308.0026 | 319.9991 | #DIV/0! | 313.2165 | #DIV/0! | #DIV/0! | #DIV/0! | #DIV/0! | #DIV/0! | #DIV/0! | #DIV/0! | #DIV/0! | #DIV/0! | #DIV/0! | #DIV/0! | #DIV/0! | 313.2165
Steam Gen - CPP I | 1000KCal | 739.9917 | 740 | 740 | 740.898 | 742.1259 | 739.9233 | 739.9495 | 734.9945 | 735.0911 | 768.1534 | 781.7873 | 791.7999 | 748.8868 | 740.3451 | 727.5358 | 725.6517 | 735.182 | 748.4529 | 751.7579 | 750 | 765.534 | 744.4586 | #DIV/0! | 754.4507 | #DIV/0! | #DIV/0! | #DIV/0! | #DIV/0! | #DIV/0! | #DIV/0! | #DIV/0! | #DIV/0! | #DIV/0! | #DIV/0! | #DIV/0! | #DIV/0! | 754.4507
Steam Gen. - CPP II | 1000KCal | 768.6618 | 724 | 734 | 716.8671 | 713.7116 | 712.3144 | 693.2399 | 698.5029 | 692.0697 | 683.1489 | 675.3633 | 686.9658 | 697.2562 | 692.3432 | 687.8614 | 679.1785 | 717.0281 | 693.9379 | 702.9043 |  | 0 | 705.5096 | #DIV/0! | 705.5096 | #DIV/0! | #DIV/0! | #DIV/0! | #DIV/0! | #DIV/0! | #DIV/0! | #DIV/0! | #DIV/0! | #DIV/0! | #DIV/0! | #DIV/0! | #DIV/0! | 705.5096
Page: 8
| UNIT | 2007-08 | 2008-09 | 2009-10 | 2010-11 | 2011-12 | 2012-13 | 2013-14 | 2014-15 | 2015-16 | 2016-17 | 2017-18 | 2018-19 | 2019-20 | 2020-21 | 2021-22 | 2022-23 | 2023-24 | 2024-25 | 2025-26 | Norm | Apr | May | Jun | 1st Qr | July | Aug | Sep | 2nd Qr. | Oct | Nov | Dec | 3rd Qr. | Jan | Feb | Mar | 3rd Qr. | Cum.
ELECT.CONS.PER T OF
Dry Coal Charged | KWH | 4.882948 | 4.92 | 4.7 | 4.557925 | 4.54342 | 4.626717 | 5.168814 | 19.651 | 23.80442 | 24.13067 | 14.00677 | 14.28926 | 15.86594 | 17.87656 | 16.34028 | 16.43689 | 16.5543 | 16.62921 | 16.26727 |  | 15.66944 | 15.97128 | #DIV/0! | 15.82093 | #DIV/0! | #DIV/0! | #DIV/0! | #DIV/0! | #DIV/0! | #DIV/0! | #DIV/0! | #DIV/0! | #DIV/0! | #DIV/0! | #DIV/0! | #DIV/0! | 15.82093
CO Gas of 1000 NM3 | KWH | 59.84363 | 60.84 | 56.6 | 55.01816 | 55.24529 | 58.87211 | 55.74379 | 52.69294 | 54.36091 | 55.73948 | 80.44776 | 82.41031 | 82.20356 | 78.59163 | 69.4099 | 70.34377 | 70.90472 | 71.94203 | 65.12509 |  | 64.40545 | 66.27657 | #DIV/0! | 65.34528 | #DIV/0! | #DIV/0! | #DIV/0! | #DIV/0! | #DIV/0! | #DIV/0! | #DIV/0! | #DIV/0! | #DIV/0! | #DIV/0! | #DIV/0! | #DIV/0! | 65.34528
BF#1- HM Prod.(Incl.GCP) | KWH | 22.68511 | 22.59 | 21.3 | 20.79962 | 20.91121 | 20.62532 | 15.27069 | 35.15068 | 41.62242 | 40.05256 | 40.11937 | 38.84327 | 40.43323 | 42.28088 | 41.05 | 39.29745 | 38.36935 | 40.45492 | 40.54541 | 44 | 40.00678 | 40.39638 | #DIV/0! | 38.88 | #DIV/0! | #DIV/0! | #DIV/0! | #DIV/0! | #DIV/0! | #DIV/0! | #DIV/0! | #DIV/0! | #DIV/0! | #DIV/0! | #DIV/0! | #DIV/0! | 40.20099
BF#5- New HM Prod.(Incl.GCP) | KWH | [9 empty] | 40.94683 | 42.95028 | 43.18339 | 44.1389 | 45.64485 | 45.25 | 40.94576 | 40.01468 | 39.93595 | 38.91259 | 39 | 38.35409 | 38.32561 | #DIV/0! | 38.33973 | #DIV/0! | #DIV/0! | #DIV/0! | #DIV/0! | #DIV/0! | #DIV/0! | #DIV/0! | #DIV/0! | #DIV/0! | #DIV/0! | #DIV/0! | #DIV/0! | 38.33973
Sinter Prod(SP-I) | KWH | 37.34555 | 41 | 41.2 | 39.84508 | 39.70766 | 40.55495 | 48.04403 | 47.80154 | 56.91448 | 50.83031 | 55.789 | 48.09704 | 56.15443 | 37.71643 | 34.86276 | 34.72765 | 33.07389 | 37.52594 | 31.95896 | 32 | 31.25932 | 31.23412 | #DIV/0! | 31.24668 | #DIV/0! | #DIV/0! | #DIV/0! | #DIV/0! | #DIV/0! | #DIV/0! | #DIV/0! | #DIV/0! | #DIV/0! | #DIV/0! | #DIV/0! | #DIV/0! | 31.24668
Sinter Prod(SP-II) | KWH | 44.23787 | 44.1 | 42.6 | 42.06527 | 40.38511 | 41.51601 | 44.57545 | 43.48747 | 43.07226 | 40.88709 | 42.32152 | 41.27095 | 42.38761 | 45.10391 | 42.95604 | 41.51978 | 41.32552 | 40.61971 | 43.50438 | 42 | 41.72684 | 41.84055 | #DIV/0! | 41.78321 | #DIV/0! | #DIV/0! | #DIV/0! | #DIV/0! | #DIV/0! | #DIV/0! | #DIV/0! | #DIV/0! | #DIV/0! | #DIV/0! | #DIV/0! | #DIV/0! | 41.78321
Sinter Prod(SP-III) | KWH | [7 empty] | 40.13418 | 37.88721 | 35.72298 | 33.44137 | 31.85249 | 30.75895 | 32.77159 | 32.99936 | 33.63388 | 33.32438 | 33.47451 | 33.10604 | 33 | 32.42774 | 31.96856 | #DIV/0! | 32.19364 | #DIV/0! | #DIV/0! | #DIV/0! | #DIV/0! | #DIV/0! | #DIV/0! | #DIV/0! | #DIV/0! | #DIV/0! | #DIV/0! | #DIV/0! | #DIV/0! | 32.19364
Crude Steel (S M S - I) | KWH | 149.7888 | 148.3 | 149.7 | 154.6509 | 158.5309 | 156.4168 | 150.0247 | 143.9965 | 150.5416 | 172.8088 | 156.5918 | 152.3952 | 158.2672 | 148.6209 | 140.5092 | 135.4183 | 134.2091 | 143.6307 | 139.2083 | 137 | 156.5153 | 131.0905 | #DIV/0! | 141.2077 | #DIV/0! | #DIV/0! | #DIV/0! | #DIV/0! | #DIV/0! | #DIV/0! | #DIV/0! | #DIV/0! | #DIV/0! | #DIV/0! | #DIV/0! | #DIV/0! | 141.2077
Crude Steel (S M S - II) | KWH | 52.77101 | 52.8 | 50.7 | 51.61567 | 57.8604 | 56.71204 | 59.21584 | 57.84316 | 69.90526 | 84.04213 | 80.34449 | 73.01191 | 76.00252 | 66.81337 | 60.4642 | 58.79473 | 57.46924 | 59.4002 | 61.9319 | 60.5 | 61.02662 | 67.9827 | #DIV/0! | 64.33783 | #DIV/0! | #DIV/0! | #DIV/0! | #DIV/0! | #DIV/0! | #DIV/0! | #DIV/0! | #DIV/0! | #DIV/0! | #DIV/0! | #DIV/0! | #DIV/0! | 64.33783
Old Plates Production | KWH | 82.43949 | 82.3 | 80.7 | 82.27153 | 79.35218 | 81.08578 | 80.45203 | 80.56116 | 81.64618 | 81.08971 | 82.30831 | 79.75341 | 78.5613 | 83.08629 | 77.08938 | 85.3838 | 79.34327 | 80.33307 | 79.21085 | 78 | 78.49902 | 70.19838 | #DIV/0! | 74.07271 | #DIV/0! | #DIV/0! | #DIV/0! | #DIV/0! | #DIV/0! | #DIV/0! | #DIV/0! | #DIV/0! | #DIV/0! | #DIV/0! | #DIV/0! | #DIV/0! | 74.07271
New Plates Production | KWH | [9 empty] | 161.253 | 132.5249 | 131 | 130.2238 | 133.9752 | 126.7749 | 135.3407 | 123.2716 | 121.6335 | 112.3086 | 111 | 106.9299 | 119.3005 | #DIV/0! | 113.1372 | #DIV/0! | #DIV/0! | #DIV/0! | #DIV/0! | #DIV/0! | #DIV/0! | #DIV/0! | #DIV/0! | #DIV/0! | #DIV/0! | #DIV/0! | #DIV/0! | 113.1372
H.R.Coil Production | KWH | 86.68309 | 90.3 | 89.4 | 86.40556 | 85.64099 | 83.3105 | 87.18515 | 89.40381 | 90.8398 | 86.25167 | 84.93112 | 84.51161 | 83.96945 | 86.55684 | 82.80092 | 107.051 | 147.4205 | 177.7463 | [5 empty] | #DIV/0! |  |  |  | #DIV/0! |  |  |  | #DIV/0! |  |  |  | #DIV/0!
H.R.Coil-2 Production | KWH | [16 empty] | 132.8063 | 125.8992 | 121.9395 | 121 | 123.5848 | 141.6634 | #DIV/0! | 131.4421 | #DIV/0! | #DIV/0! | #DIV/0! | #DIV/0! | #DIV/0! | #DIV/0! | #DIV/0! | #DIV/0! | #DIV/0! | #DIV/0! | #DIV/0! | #DIV/0! | 131.4421
Saleable Steel | KWH/TSS | 512.2687 | 527.6 | 520 | 504 | 482.2626 | 473.9133 | 458.8273 | 480.6004 | 487.2697 | 463.9687 | 477.0412 | 461.2887 | 484.9133 | 468.8535 | 456.4323 | 480.1044 | 443.4501 | 440.0145 | 435.041 | 430 | 425.82 | 483.3 | #DIV/0! | 452.7282 | #DIV/0! | #DIV/0! | #DIV/0! | #DIV/0! | #DIV/0! | #DIV/0! | #DIV/0! | #DIV/0! | #DIV/0! | #DIV/0! | #DIV/0! | #DIV/0! | 452.7282
OBBP
Flux Crus.Index(Ov.All) | (-3mm) % | 90.2 | 90.2 | 90.3 | 90.33333 | 90.49167 | 88.85833 | 88.64167 | 88.15 | 90.35833 | 91 | 91 | 89.8 | 90 | 90 | 90.8 | 90.68 | 90.67 | 90.695 | 90.775 |  | 90.5 | 90.6 | 0 | 60.36667 | 0 | 0 | 0 | 0 | 0 | 0 | 0 | 0 | 0 | 0 | 0 | 0 | 90.55
Coke Crus.Index(Ov.All) | (-3mm) % | 80.6 | 80.8 | 80.8 | 80.71667 | 80.75 | 78.55 | 77.63333 | 78.61667 | 81.85333 | 83.19 | 83.19 | 82.1 | 82.94 | 84.74 | 83.5 | 81.95 | 81.12 | 81.35 | 81.205 |  | 81 | 81.1 | 0 | 54.03333 | 0 | 0 | 0 | 0 | 0 | 0 | 0 | 0 | 0 | 0 | 0 | 0 | 81.05
LD fines usage in B-Mix | % | 3.5 | 3.6 | 3.7 | 3.774167 | 3.1975 | 3 | 2.2 | 1.966667 | 2.494707 | 1.59 | 1.59 | 1.1 | 1.4 | 1.4 | 0.35 | 0.64 | 0.375 | 0.505 | 0.004166667 |  | 0 | 0 | 0 | 0 | 0 | 0 | 0 | 0 | 0 | 0 | 0 | 0 | 0 | 0 | 0 | 0 | 0
Met. Waste in B-Mix | % | 2 | 2.1 | 2.44 | 2.204167 | 1.776667 | 1.559167 | 1.723333 | 1.3925 | 0.7 | 0.52 | 0.52 | 0.4 | 0.39 | 0.39 | 0.44 | 0.27 | 0.225 | 0.1975 | 0.3858333 |  | 0.21 | 0.18 | 0 | 0.13 | 0 | 0 | 0 | 0 | 0 | 0 | 0 | 0 | 0 | 0 | 0 | 0 | 0.195
Std. Dvn for Fe in B-Mix | % | 0.7 | 0.4 | 0.35 | 0.3233333 | 0.2791667 | 0.3083333 | 0.4875 | 0.5558333 | 0.4508333 | 0.34 | 0.34 | 0.43 | 0.35 | 0.35 | 0.47 | 0.36 | 0.465 | 0.36 | 0.383 |  | 0.4 | 0.4 | 0 | 0.2666667 | 0 | 0 | 0 | 0 | 0 | 0 | 0 | 0 | 0 | 0 | 0 | 0 | 0.4
GENERAL
**Energy consumption. | G.Cal/TCS | 7.388 | 7.09 | 6.974 | 6.87 | 6.86 | 6.733 | 6.675 | 6.5671 | 6.498 | 6.428 | 6.333 | 6.259 | 6.244 | 6.189 | 5.9907 | 6.0343 | 5.9839 | 5.918 | 6.0027 | 5.98 | 6.1506 | 6.2201 | 0 | 6.36 | 0 | 0 | 0 | 0 | 0 | 0 | 0 | 6.367 | 0 | 0 | 0 | 6.367 | 6.1845
H M to Slab Ratio-Total | -- | 1.027 | 1.052 | 1.053 | 1.053 | 1.053 | 1.052 | 1.049 | 1.05 | 1.041833 | 1.028 | 1.017 | 0.999 | 1.016 | 1.039 | 1.028 | 1.028 | 1.033 | 1.027 | 1.033767 | 1.031 | 1.037881 | 1.039558 | #DIV/0! | 1.038699 | #DIV/0! | #DIV/0! | #DIV/0! | #DIV/0! | #DIV/0! | #DIV/0! | #DIV/0! | #DIV/0! | #DIV/0! | #DIV/0! | #DIV/0! | #DIV/0! | 1.038699
Fce Oil Cons.-Total | KL | 5554 | 2404 | 658 | 359 | 298 | 392 | 1008 | 1613.115 | 7976.8 | 7170 | 13303 | 15281 | 14637.24 | 14029 | 1583 | 13550 | 14381 | 11980 | 11839 | 15800 | 967 | 646 | 0 | 1613 | 0 | 0 | 0 | 0 | 0 | 0 | 0 | 0 | 0 | 0 | 0 | 0 | 1613
Make-Up Water Cons. | M3/ TCS | 5.27 | 5.15 | 4.2 | 4.096481 | 4.061088 | 4.052013 | 4.033347 | 4.22375 | 3.975827 | 3.88694 | 3.71777 | 3.657309 | 3.81165 | 3.406267 | 3.137487 | 3.119179 | 3.004515 | 2.974247 | 2.939872 | 2.8 | 2.856669 | 2.894401 | #DIV/0! | 2.875066 | #DIV/0! | #DIV/0! | #DIV/0! | #DIV/0! | #DIV/0! | #DIV/0! | #DIV/0! | 3.7615 | #DIV/0! | #DIV/0! | #DIV/0! | 3.7615 | 2.875066
Make-Up Water Cons. | M3/ TSS | 5.3 | 5.42 | 4.63 | 4.459424 | 4.23153 | 4.170943 | 4.110656 | 4.62836 | 4.476857 | 4.156971 | 4.059885 | 4.013732 | 4.167589 | 3.717177 | 3.410801 | 3.340086 | 2.968868 | 2.948728 | 2.855969 |  | 2.711104 | 2.969514 | #DIV/0! | 2.832074 | #DIV/0! | #DIV/0! | #DIV/0! | #DIV/0! | #DIV/0! | #DIV/0! | #DIV/0! | 4.185576 | #DIV/0! | #DIV/0! | #DIV/0! | 4.185576 | 2.832074
LD Gas Recv. - SMS-II | Nm3/ TCS | 23.31 | 61.87 | 93.68 | 83.59114 | 68.12817 | 62.57649 | 51.16296 | 46.64975 | 67.49 | 66.90355 | 62.76288 | 62.44648 | 67.47709 | 78.45721 | 42.87408 | 72.52259 | 70.40806 | 76.19191 | 21.26755 | 72 | 70.36764 | 72.96794 | #DIV/0! | 71.60543 | #DIV/0! | #DIV/0! | #DIV/0! | #DIV/0! | #DIV/0! | #DIV/0! | #DIV/0! | 77.84328 | #DIV/0! | #DIV/0! | #DIV/0! | 77.84328 | 71.60543
Sp. CO2 Emmission | T/TCS | [14 empty] | 2.67 | 2.665 | 2.613 | 2.521 | 2.514 | 2.521 | 2.72 | 2.75 | [14 empty] | 2.735
Labour Productivity | TCS/M/Yr | [14 empty] | 457.39 | 466.53 | 495.51 | 514.78 | 538.12 | 684 | 571.26 | 538.96 | [14 empty] | 554.86
Current Month data is provisional

## page-9
PRODN. PERFORMANCE - 2026-27 | [16 empty] | (Tonnes)
Statistical Section, RSP. | [16 empty] | Page:-9
P R O D U C T S | Apr | May | Jun | 1ST QR | Jul | Aug | Sep | 2ND QR. | Oct | Nov | Dec | 3RD QR | Jan | Feb | Mar | 4TH QR | CUM
Battery-6 (Nos./Day) | 89.2 | 89.1 | [9 empty] | 0 |  |  |  | 0 | 89.1
Oven Pushed (Nos./Day) | 363.1 | 354.6 | [9 empty] | 0 |  |  |  | 0 | 358.8
Equivalent Oven Pushed | 534.81 | 526.1175 | 0 | 0 | 0 | 0 | 0 | 0 | 0 | 0 | 0 | 0 | 0 | 0 | 0 | 0 | 530.3175
Sinter - I | 127235 | 128025 |  | 255260 |  |  |  | 0 |  |  |  | 0 |  |  |  | 0 | 255260
Sinter - II | 170790 | 167900 |  | 338690 |  |  |  | 0 |  |  |  | 0 |  |  |  | 0 | 338690
Sinter - III | 313234 | 325810 |  | 639044 |  |  |  | 0 |  |  |  | 0 |  |  |  | 0 | 639044
Sinter Total | 611259 | 621735 | 0 | 1232994 | 0 | 0 | 0 | 0 | 0 | 0 | 0 | 0 | 0 | 0 | 0 | 0 | 1232994
BF-1 | 89017 | 82176 |  | 171193 |  |  |  | 0 |  |  |  | 0 |  |  |  | 0 | 171193
BF#5 | 273186 | 277860 |  | 551046 |  |  |  | 0 |  |  |  | 0 |  |  |  | 0 | 551046
Tota Hot Metal | 362203 | 360036 | 0 | 722239 | 0 | 0 | 0 | 0 | 0 | 0 | 0 | 0 | 0 | 0 | 0 | 0 | 722239
Cold Pig | 1322 | 15079 |  | 16401 |  |  |  | 0 |  |  |  | 0 |  |  |  | 0 | 16401
SMS -I Fndry Cast | 72 | 70 |  | 142 |  |  |  | 0 |  |  |  | 0 |  |  |  | 0 | 142
CCM-I - Slabs | 24368 | 36908 |  | 61276 |  |  |  | 0 |  |  |  | 0 |  |  |  | 0 | 61276
SMS-I Total | 24440 | 36978 | 0 | 61418 | 0 | 0 | 0 | 0 | 0 | 0 | 0 | 0 | 0 | 0 | 0 | 0 | 61418
CCM-II - Slabs | 105355 | 78443 |  | 183798 |  |  |  | 0 |  |  |  | 0 |  |  |  | 0 | 183798
SMS-2/Caster-III | 134938 | 134493 |  | 269431 |  |  |  | 0 |  |  |  | 0 |  |  |  | 0 | 269431
SMS-2/Caster-4 | 78632 | 76794 |  | 155426 |  |  |  | 0 |  |  |  | 0 |  |  |  | 0 | 155426
SMS-II Total | 318925 | 289730 | 0 | 608655 |  |  |  | 0 |  |  |  | 0 |  |  |  | 0 | 608655
Total Crude Steel | 343365 | 326708 | 0 | 670073 | 0 | 0 | 0 | 0 | 0 | 0 | 0 | 0 | 0 | 0 | 0 | 0 | 670073
Total Slabs | 343293 | 326638 | 0 | 669931 | 0 | 0 | 0 | 0 | 0 | 0 | 0 | 0 | 0 | 0 | 0 | 0 | 669931
HSM-2 - Total HR Coils | 230831 | 177446 |  | 408277 |  |  |  | 0 |  |  |  | 0 |  |  |  | 0 | 408277
HSM-2- H R C/S | 189205 | 138726 |  | 327931 |  |  |  | 0 |  |  |  | 0 |  |  |  | 0 | 327931
SSL - HR Plates | 26687 | 28331 |  | 55018 |  |  |  | 0 |  |  |  | 0 |  |  |  | 0 | 55018
OPM Plates | 43462 | 49654 |  | 93116 |  |  |  | 0 |  |  |  | 0 |  |  |  | 0 | 93116
NPM Plates | 88203 | 88832 |  | 177035 |  |  |  | 0 |  |  |  | 0 |  |  |  | 0 | 177035
CRNO Coils | 6518 | 6866 |  | 13384 |  |  |  | 0 |  |  |  | 0 |  |  |  | 0 | 13384
ERW Pipes | 5019 | 2770 |  | 7789 |  |  |  | 0 |  |  |  | 0 |  |  |  | 0 | 7789
SW Pipes | 2707 | 3265 |  | 5972 |  |  |  | 0 |  |  |  | 0 |  |  |  | 0 | 5972
Saleable Steel Total | 361801 | 318444 | 0 | 680245 | 0 | 0 | 0 | 0 | 0 | 0 | 0 | 0 | 0 | 0 | 0 | 0 | 680245
Gr.Slag - Cast House | 122450 | 150271 |  | 272721 |  |  |  | 0 |  |  |  | 0 |  |  |  | 0 | 272721
Avg.Power Gen. CPP-I (MW) | 42.44 | 42.1 | [9 empty] | 0 |  |  |  | 0 | 42.27
Avg.Power Gen. CPP-I I (MW) | 210.5 | 218.01 | [9 empty] | 0 |  |  |  | 0 | 214.32
Avg.Power Gen. CPP-I I I (MW) | 44.39 | 33.75 | [9 empty] | 0 |  |  |  | 0 | 38.98
Avg.Power Gen. Solar (MW) | 0 | 0 | [9 empty] | 0 |  |  |  | 0 | 0
Avg.Power Gen. Total (MW) | 297.33 | 293.86 | [9 empty] | 0 |  |  |  | 0 | 295.57
Net drawal from GRIDCO. (MW) | 3.92 | 4.67 | [9 empty] | 0 |  |  |  | 0 | 4.3
RMHP-Despatch
With Sinter | 1029944 | 1016385 |  | 2046329 |  |  |  | 0 |  |  |  | 0 |  |  |  | 0 | 2046329
Without Sinter | 1023664 | 1014465 |  | 2038129 |  |  |  | 0 |  |  |  | 0 |  |  |  | 0 | 2038129
Sized Ore | 78737 | 81052 |  | 159789 |  |  |  | 0 |  |  |  | 0 |  |  |  | 0 | 159789
3.36

## page-10
DESP.PERFORMANCE - 2026-27
Page:-10
P R O D U C T S | APR | MAY | JUN | 1ST QR | JUL | AUG | SEP | 2ND QR | OCT | NOV | DEC | 3RD QR | JAN | FEB | MAR | 4TH QR | CUM
SALEABLE STEEL
Slabs & Billet
PM Plates | 42580 | 45854 |  | 88434 |  |  |  | 0 |  |  |  | 0 |  |  |  | 0 | 88434
NPM Plates | 84827 | 89727 |  | 174554 |  |  |  | 0 |  |  |  | 0 |  |  |  | 0 | 174554
H R C/S | 182832 | 153563 |  | 336395 |  |  |  | 0 |  |  |  | 0 |  |  |  | 0 | 336395
SSL - HR Plates | 23955 | 29021 |  | 52976 |  |  |  | 0 |  |  |  | 0 |  |  |  | 0 | 52976
E R W Pipes | 4086 | 4233 |  | 8319 |  |  |  | 0 |  |  |  | 0 |  |  |  | 0 | 8319
S W Pipes | 3011 | 2943 |  | 5954 |  |  |  | 0 |  |  |  | 0 |  |  |  | 0 | 5954
Galvanised sheets |  |  |  | 0 |  |  |  | 0 |  |  |  | 0 |  |  |  | 0 | 0
CRNO Coils | 6104 | 5772 |  | 11876 |  |  |  | 0 |  |  |  | 0 |  |  |  | 0 | 11876
TOT. SAL.STEEL | 347395 | 331113 | 0 | 678508 | 0 | 0 | 0 | 0 | 0 | 0 | 0 | 0 | 0 | 0 | 0 | 0 | 678508
CMO Direct despatch | 286752 | 264101 |  | 550853 |  |  |  | 0 |  |  |  | 0 |  |  |  | 0 | 550853
Sal.Steel - Road | 52854 | 40536 |  | 93390 |  |  |  | 0 |  |  |  | 0 |  |  |  | 0 | 93390
Sal.Steel-Rail | 294541 | 290577 |  | 585118 |  |  |  | 0 |  |  |  | 0 |  |  |  | 0 | 585118
Gross Desp. - Road | 280218 | 132464 |  | 412682 |  |  |  | 0 |  |  |  | 0 |  |  |  | 0 | 412682
Gross Desp. - Rail | 338865 | 366006.18 |  | 704871.18 |  |  |  | 0 |  |  |  | 0 |  |  |  | 0 | 704871.18
Gross Despatches Total | 619083 | 498470.18 | 0 | 1117553.18 | 0 | 0 | 0 | 0 | 0 | 0 | 0 | 0 | 0 | 0 | 0 | 0 | 1117553.18
Sinter- Total | 0 |  |  | 0 |  |  |  | 0 |  |  |  | 0 |  |  |  | 0 | 0
Sinter-BSL&BSP |  |  |  | 0 |  |  |  | 0 |  |  |  | 0 |  |  |  | 0 | 0
Sinter-DSP |  |  |  | 0 |  |  |  | 0 |  |  |  | 0 |  |  |  | 0 | 0
COKE-BSP |  |  |  | 0 |  |  |  | 0 |  |  |  | 0 |  |  |  | 0 | 0
COKE-ISP |  |  |  | 0 |  |  |  | 0 |  |  |  | 0 |  |  |  | 0 | 0
COKE VSPS |  |  |  | 0 |  |  |  | 0 |  |  |  | 0 |  |  |  | 0 | 0
HR Coil sale |  | 3288 |  | 3288 |  |  |  | 0 |  |  |  | 0 |  |  |  | 0 | 3288
PM Plates |  |  |  | 0 |  |  |  | 0 |  |  |  | 0 |  |  |  | 0 | 0
HR Plate SSL | 63 | 641 |  | 704 |  |  |  | 0 |  |  |  | 0 |  |  |  | 0 | 704
NEW PM Plates |  | 12667 |  | 12667 |  |  |  | 0 |  |  |  | 0 |  |  |  | 0 | 12667
HR Plate NDL |  |  |  | 0 |  |  |  | 0 |  |  |  | 0 |  |  |  | 0 | 0
HR Plate SSL |  |  |  | 0 |  |  |  | 0 |  |  |  | 0 |  |  |  | 0 | 0
TOTAL EXPORT | 63 | 16596 | 0 | 16659 | 0 | 0 | 0 | 0 | 0 | 0 | 0 | 0 | 0 | 0 | 0 | 0 | 16659

## page-12
page-12
External Receipt - 2025-26 | APR | MAY | JUN | 1ST QR | JUL | AUG | SEP | 2ND QR | OCT | NOV | DEC | 3RD QR | JAN | FEB | MAR | 4TH QR | CUM
JACKAL CC SLAB-ASP |  |  |  | 0 |  |  |  | 0 |  |  |  | 0 |  |  |  | 0 | 0
SPADE M1//CC SLAB - ASP | 847.493 | 419.07 |  | 1266.563 |  |  |  | 0 |  |  |  | 0 |  |  |  | 0 | 1266.563
SPADE M2 FRG SLAB - ASP | 3.67 | 41.42 |  | 45.09 |  |  |  | 0 |  |  |  | 0 |  |  |  | 0 | 45.09
JACKAL FORGED SLAB-ASP |  |  |  | 0 |  |  |  | 0 |  |  |  | 0 |  |  |  | 0 | 0
SPP SLABS - TOTAL-OPM | 851.163 | 460.49 | 0 | 1311.653 | 0 | 0 | 0 | 0 | 0 | 0 | 0 | 0 | 0 | 0 | 0 | 0 | 1311.653
JACKAL CC PLATE - SSP |  |  |  | 0 |  |  |  | 0 |  |  |  | 0 |  |  |  | 0 | 0
SPADE M1//CC PLATE - SSP |  |  |  | 0 |  |  |  | 0 |  |  |  | 0 |  |  |  | 0 | 0
2 PI PLATE - SSP |  |  |  | 0 |  |  |  | 0 |  |  |  | 0 |  |  |  | 0 | 0
SAIL RATH PLATE - SSP |  |  |  | 0 |  |  |  | 0 |  |  |  | 0 |  |  |  | 0 | 0
PLATE TOTAL - SPP | 0 | 0 | 0 | 0 | 0 | 0 | 0 | 0 | 0 | 0 | 0 | 0 | 0 | 0 | 0 | 0 | 0
PM SLAB BSP | 13158 | 5823 |  | 18981 |  |  |  | 0 |  |  |  | 0 |  |  |  | 0 | 18981
NPM SLAB BSP |  |  |  | 0 |  |  |  | 0 |  |  |  | 0 |  |  |  | 0 | 0
HSM2 SLAB BSL | 43167 | 40073 |  | 83240 |  |  |  | 0 |  |  |  | 0 |  |  |  | 0 | 83240
HSM2 SLAB BSP |  |  |  | 0 |  |  |  | 0 |  |  |  | 0 |  |  |  | 0 | 0
TOTAL IPT SLAB | 56325 | 45896 | 0 | 102221 | 0 | 0 | 0 | 0 | 0 | 0 | 0 | 0 | 0 | 0 | 0 | 0 | 102221
-BSL |  |  |  | 0 |  |  |  | 0 |  |  |  | 0 |  |  |  | 0 | 0
-DSP |  |  |  | 0 |  |  |  | 0 |  |  |  | 0 |  |  |  | 0 | 0
-BSP |  |  |  | 0 |  |  |  | 0 |  |  |  | 0 |  |  |  | 0 | 0
-HDCG |  |  |  | 0 |  |  |  | 0 |  |  |  | 0 |  |  |  | 0 | 0
Receipt HARD COKE TOTAL | 0 | 0 | 0 | 0 | 0 | 0 | 0 | 0 | 0 | 0 | 0 | 0 | 0 | 0 | 0 | 0 | 0
BRMP |  |  |  | 0 |  |  |  | 0 |  |  |  | 0 |  |  |  | 0 | 0
GIMB |  |  |  | 0 |  |  |  | 0 |  |  |  | 0 |  |  |  | 0 | 0
MELG |  |  |  | 0 |  |  |  | 0 |  |  |  | 0 |  |  |  | 0 | 0
M BRZ COKE BSP | 2286 |  |  | 2286 |  |  |  | 0 |  |  |  | 0 |  |  |  | 0 | 2286
M BRZ COKE BSL |  |  |  | 0 |  |  |  | 0 |  |  |  | 0 |  |  |  | 0 | 0
M BRZ COKE VSPS | 3234 | 6313 |  | 9547 |  |  |  | 0 |  |  |  | 0 |  |  |  | 0 | 9547
Receipt BREEZE COKE TOTAL | 5520 | 6313 | 0 | 11833 | 0 | 0 | 0 | 0 | 0 | 0 | 0 | 0 | 0 | 0 | 0 | 0 | 11833
NUT COKE BSP |  |  |  | 0 |  |  |  | 0 |  |  |  | 0 |  |  |  | 0 | 0
PELLET | 82188 | 122102 |  | 204290 |  |  |  | 0 |  |  |  | 0 |  |  |  | 0 | 204290