## Sheet1
Dt.-16.04.2026
TECHNO ECONOMIC PARAMETERS_MAR'26
SAIL : BSP/PPC
| Unit | APR | MAY | JUN | JUL | AUG | SEP | OCT | NOV | DEC | JAN | FEB | MAR | CUM. | Remarks if any
Blast Furnace
CDI Overall Shop (BF-1 to 8) | Kg/THM | 119.471 | 120.99 | 121.0478 | 121.1392 | 122.6622 | 114.1822 | 114.0319 | 115.7548 | 117.2662 | 114.5539 | 121.2786 | 119.6878 | 118.4866
CDI BF-1 | Kg/THM | - | - | - | - | - | - | - | - | - | - | - | - | -
CDI BF-4 | Kg/THM | 105.1895 | 113.6523 | 112.4419 | 121.245 | 110.7015 | 113.0696 | 98.08875 | 94.14993 | 94.2804 | 95.28691 | 111.9413 | 108.0778 | 106.6565
CDI BF-5 | Kg/THM | - | - | - | - | - | - | - | - | - | - | - | - | -
CDI BF-6 | Kg/THM | 99.54879 | 112.5824 | 106.9518 | 109.166 | 121.5608 | 117.7456 | 90.06246 | 97.5424 | 103.7751 | 97.5839 | 117.1139 | 108.3444 | 106.9527
CDI BF-7 | Kg/THM | 82.03997 | 103.1657 | 108.3971 | 101.445 | 117.2384 | 111.1842 | 97.55705 | 105.3163 | 99.10078 | 94.4621 | 113.3354 | 110.0853 | 104.6332
CDI BF-8 | Kg/THM | 137.5141 | 134.5352 | 133.9173 | 136.0469 | 131.2278 | 114.8866 | 134.7118 | 132.4597 | 135.036 | 134.8694 | 129.1681 | 131.2839 | 132.4255
Fuel Rate (1-8) | Kg/THM | 558.7042 | 563.7946 | 559.0829 | 571.1768 | 564.8015 | 570.9643 | 572.2055 | 564.8048 | 567.4383 | 566.1415 | 569.6778 | 562.5947 | 565.9076
% Pellets in Burden | % | 14.089 | 14.94114 | 11.79322 | 14.30581 | 11.56086 | 11.52928 | 16.84155 | 16.02141 | 14.88728 | 15.74749 | 13.58313 | 15.39303 | 14.28266
LD Slag Usg (1-8) | Kg/THM | 0 | 0 | 0 | 0 | 0 | 0 | 0 | 0 | 0 | 0 | 0 | 0 | 0
Not Dry Casts (1-8) | % | 0.2 | 0.1808318 | 0 | 0 | 0 | 0 | 0 | 0 | 0 | 0 | 0.09930487 | 0 | 0.04153978
Coal to Hot Metal ratio | - | 0.922 | 0.928 | 0.944 | 0.974 | 0.974 | 0.977 | 0.979 | 0.98 | 0.984 | 0.989 | 0.99 | 0.975 | 0.968 | Coal to hot metal ratio is indicative only, Final figures will be on quarter end.
SMS-2
Converter Availability | % ICH | 76.54 | 88.1 | 91.9 | 84.9 | 85.2 | 91.8 | 95.3 | 87.9 | 86.2 | 51.6 | 66.8 | 90.3 | 83.1
Converter Utilisation | % Available hrs | 80.24 | 73 | 77.9 | 80.3 | 70.1 | 64.9 | 62.8 | 75.5 | 72.8 | 99.8 | 94.8 | 80.8 | 76.3
Tap to tap time | Minutes | 54.63 | 54.52 | 54.98 | 54.83 | 54.58 | 54.73 | 52.65 | 54.24 | 55.42 | 59.64 | 53.56 | 54.82 | 54.8
Average Blows/day | No. of heats | 48.56667 | 51 | 56.26667 | 53.74194 | 47.25806 | 47.03333 | 49.12903 | 52.8 | 48.93548 | 37.32258 | 51.07143 | 57.45161 | 50.0274
Average Heat Weight | Tonnes | 120.3611 | 120.2581 | 120.4325 | 120.4087 | 118.1229 | 119.12 | 120.2889 | 118.8636 | 117.5926 | 117.1875 | 117.7926 | 117.7765 | 119.0688
Avg. Lining Life | No. of heats | 6494 | - | - | 7611 | - | 6304 | - | - | - | - | - | - | 6803
Fe-Mn. | Kg//TCS | 0 | 0 | 0.044 | 0.045 | 0.45 | 0 | 0 | 0 | 0.079 | 0 | 0 | 0.057 | 0.056
Fe-Si | Kg//TCS | 1.584 | 1.706 | 1.672 | 1.7 | 1.298 | 1.531 | 1.62 | 1.518 | 1.775 | 1.762 | 1.573 | 1.677 | 1.619
Si-Mn | Kg//TCS | 16.945 | 18.101 | 19.552 | 19.462 | 14.12 | 18.709 | 18.56 | 18.76 | 17.672 | 17.742 | 18.572 | 18.487 | 18.111
Oxygen (Overall incl service line oxygen) | NM3/TCS | 69.71223 | 71.46207 | 70.99941 | 70.57578 | 71.73868 | 68.01698 | 68.68687 | 70.66023 | 71.30877 | 71.46573 | 69.81459 | 71.82793 | 70.54292
Aluminimum | Kg//TCS | 1.161389 | 0.3958907 | 0.8464838 | 1.112675 | 2.151404 | 1.273894 | 1.118892 | 1.023997 | 1.003335 | 0.8188519 | 1.004349 | 0.91 | 1.06
Lime | Kg//TCS | 63.19 | 63.545 | 63.04 | 63.336 | 63.95 | 63.74 | 63.74 | 63.7 | 63.57 | 63.57 | 63.55 | 63.58 | 63.53
Pellets | Kg//TCS | 0.514 | 0 | 0 | 0 | 0 | 0 | 0 | 1.76 | 2 | 2 | 2 | 2 | 0.83
LD Gas Recovery | CuM/T | 55.49 | 0 | 24.2 | 48.7 | 60.36 | 68.28 | 62.7 | 61.62 | 71.2 | 40.58 | 0 | 0 | 40.32
Heats thro' Desulph -urisation unit | Nos | 0 | 0 | 4 | 3 | 15 | 0 | 0 | 0 | 7 | 0 | 0 | 0 | 29
SMS-3
Converter Availability | % ICH | 74.85818 | 85.16263 | 83.16898 | 68.03987 | 84.94937 | 85.53102 | 84.33109 | 85.16204 | 85.97894 | 84.931 | 83.52381 | 83.94534 | 82.45961
Converter Utilisation | % Available hrs | 89.29707 | 92.8468 | 87.41072 | 91.55102 | 71.63656 | 78.6666 | 86.98666 | 82.83555 | 75.28517 | 90.82907 | 89.26323 | 87.56338 | 85.14999
Tap to tap time | Minutes | 52.86 | 52.6 | 52.2 | 51.69 | 52.75 | 52.44 | 50.82 | 50.57 | 51.29 | 49.81 | 50.1 | 50.35 | 51.45667
Average Blows/day | No. of heats | 54.63333 | 64.93548 | 60.16667 | 52.06452 | 49.83871 | 55.43333 | 62.35484 | 60.26667 | 54.51613 | 66.90323 | 64.32143 | 63.06452 | 59.0137
Average Heat Weight | Tonnes | 167.4823 | 168.7096 | 167.1312 | 168.0347 | 168.1123 | 168.2315 | 167.4724 | 167.3836 | 168.051 | 168.0487 | 167.3939 | 168.3457 | 167.8729
Fe-Mn. | Kg//TCS | 0.1684426 | 0.1148213 | 0.1437028 | 0.06523731 | 0.1292454 | 0.211008 | 0.07815403 | 0.1240969 | 0.1440783 | 0.08567853 | 0.1534162 | 0.3670853 | 0.1491888
Fe-Si | Kg//TCS | 2.453495 | 2.44279 | 2.572677 | 2.427655 | 2.414241 | 2.455695 | 2.453661 | 2.577974 | 2.489452 | 2.480932 | 2.342353 | 2.380442 | 2.457832
Si-Mn | Kg//TCS | 14.55327 | 14.93853 | 14.15004 | 14.8072 | 14.19571 | 14.97097 | 14.59095 | 14.60684 | 15.10139 | 12.97799 | 15.31446 | 15.72148 | 14.65008
Oxygen (Overall incl service line oxygen) | NM3/TCS | 59.19113 | 59.28023 | 60.63993 | 61.12728 | 61.71302 | 61.53025 | 60.41838 | 60.8413 | 61.42792 | 60.57605 | 58.49898 | 58.06468 | 60.22442
Aluminimum | Kg//TCS | 0.3785637 | 0.3933681 | 0.2909935 | 0.3035271 | 0.3151997 | 0.3262331 | 0.2960802 | 0.2474127 | 0.242238 | 0.2670902 | 0.3050724 | 0.3031981 | 0.305639
Lime | Kg//TCS | 71.37165 | 71.16775 | 71.44943 | 76.2603 | 70.30635 | 71.83765 | 67.67986 | 68.40573 | 70.9198 | 71.20934 | 64.59772 | 62.98739 | 69.72798
Pellets | Kg//TCS | 0 | 0 | 0 | 0 | 0 | 0 | 0 | 0 | 0 | 0 | 0 | 0 | 0
LD Gas Recovery | CuM/T | 95.55443 | 81.86564 | 92.67017 | 91.03301 | 80.1546 | 83.40457 | 87.30739 | 83.08427 | 87.1156 | 87.4907 | 87.98175 | 83.69011 | 86.7093
Heats thro' Desulph -urisation unit | Nos | 333 | 323 | 276 | 313 | 165 | 306 | 218 | 202 | 321 | 302 | 149 | 296 | 3204
Miscellaneous
Labour productivity (with Work Manpower) | T/Man/Year | 700.2277 | 800.178 | 795.4731 | 731.3571 | 676.5385 | 728.8375 | 803.1327 | 810.8511 | 742.2552 | 791.1223 | 846.4415 | 878.1371 | 774.2254
Labour productivity (with Work+Non Work+Contract Worker Manpower) | T/Man/Year | 178.0005 | 202.4581 | 199.846 | 182.5269 | 168.5471 | 177.4573 | 199.2677 | 203.8621 | 190.6993 | 206.1129 | 226.1824 | 243.1348 | 197.2054
Sp.Water consmpn(Excl. power plants) | CuM/TCS | 2.743681 | 2.743376 | 2.743742 | 2.747184 | 2.745187 | 2.744337 | 2.739374 | 2.739681 | 2.739101 | 2.737754 | 2.73171 | 2.73218 | 2.74049
Sp.CO2 Emission | T/TCS | 2.58 | 2.5 | 2.478 | 2.579 | 2.6 | 2.59 | 2.55 | 2.537 | 2.56 | 2.54 | 2.52 | 2.46 | 2.52
By Road Despatches (Saleable Steel) | % of Total Desp. (Sale. Steel) | 9.873283 | 8.952477 | 10.29148 | 9.540496 | 8.936501 | 8.989856 | 9.495321 | 10.46052 | 10.57477 | 9.557619 | 12.19181 |  | 9.867004