## DPR
s | [7 empty] | DAILY PRODUCTION REPORT | [5 empty] | 2025-05-31 | [15 empty] | !
! | = | = | = | = | = | = | = | = | = | = | = | = | = | = | = | = | = | = | = | = | = | = | = | = | = | = | = | = | =
! | ORDER VS DESPATCH (T) :- | [8 empty] | ! | PRODUCTION:-(MAIN UNITS) | [9 empty] | ! | PRODUCTION (SALEABLE STEEL) | [7 empty] | !
! |  | < ---------DIRECT------> |  |  | <----STOCK YARD-------> |  |  | <--EXPORT----> |  | ! |  |  | - | - | - | - | - | A N N U A L |  |  | ! | - | - | - | - | - | - | - | - | !
! | ITEM | ORDER | ON DT | ACTUAL | ORDER | ON DT | ACTUAL | ORDER | ACTUAL | ! | ITEM |  | (ACT) | CUM | M.RATE | TARGET | %FUL | 2025-26 | 2024-25 | 2024-05-01 | ! | I T E M S |  | ACTUAL | CUM | M.RATE | M.TRGT. | %FUL | 2024-05-01 | !
! |  | (T) | (T) | CUM(T) | (T) | (T) | CUM(T) | (T) | CUM(T) | ! | OVENS PUSHED |  | 490 | 15570 | 502.2581 | 515 | 97.52584 | 497.1475 | 482 | 515 | ! | H R COIL |  | 6535 | 195357 | 195357 | 181000 | 107.932 | 122185 | !
! | HR COIL | 196013 | 4638 | 163487 | 33960 | 0 | 10379 | 11000 | 10732 | ! | G.SINTER |  | 21082 | 593314 | 593314 | 486000 | 122.0811 | 1045919 | 6350475 | 468202 | ! | H R PLATE |  | 1512 | 31545 | 31545 | 39000 | 80.88462 | 24466 | !
! | HR PLATE | 14835 | 167 | 10839 | 36025 | 1399 | 20532 | 0 | 0 | ! | HOT METAL |  | 15933 | 453078 | 453078 | 500000 | 90.6156 | 801349 | 4960119 | 419230 | ! | H R SHEET |  | 292 | 11354 | 11354 | 12000 | 94.61667 | 6715 | !
! | HR SHEET | 6358 | 0 | 5759 | 9157 | 188 | 4839 | 0 | 0 | ! | SMS NEW-IS/FS |  | 0 | 0 | 0 | 0 | 0 | 125 | 805 | 0 | ! | C R CL/SL |  | 1666 | 35476 | 35476 | 51500 | 68.88544 | 32635 | ! |  | 12618
! | CRC&S(1&2) | 39685 | 1782 | 29670 | 12406 | 0 | 4815 | 0 | 0 | ! | SMS NEW-SLAB |  | 5147 | 105425 | 105425 | 122000 | 86.41393 | 168553 | 1029905 | 104758 | ! | C R SHEET |  | 0 | 248 | 248 | 500 | 49.6 | 385 | !
! | CRC(3) | 51192 | 2288 | 35596 | 4993 | 67 | 2647 | 0 | 0 | ! | SMS-2/CCS |  | 11634 | 301267 | 301267 | 346000 | 87.07139 | 563103 | 3481584 | 265807 | ! | G P SHEET} |  | 0 | 0 | 0 | 0 | 0 | 0 | ! |  | 16697
! | GP/GC | 0 | 0 | 0 | 731 | 40 | 641 | 0 | 0 | ! | CRUDE STEEL |  | 16781 | 406692 | 406692 | 468000 | 86.9 | 731781 | 4512294 | 370565 | ! | G C SHEET} |  | 65 | 1255 | 1255 | 0 | 0 | 0 | !
! | GPC3 | 24224 | 1491 | 17334 | 1991 | 315 | 1434 | 0 | 0 | ! | HSM SLB ROLLED |  | 12275.36 | 376865.4 | 376865.4 | 396900 | 94.95224 | 708668.4 | 3859885 | 264104 | ! | G P COIL } |  | 0 | 0 | 0 | 0 | 0 | 0 | ! |  | 8478.96
! | TOTAL | 332307 | 10366 | 262685 | 99263 | 2009 | 45287 | 11000 | 10732 | ! | HSM H.R.COIL |  | 11761 | 362065 | 362065 | 383000 | 94.53394 | 679501 | 3687834 | 249474 | ! | CRM(1+2) |  | 1731 | 36979 | 36979 | 52000 | 71.11346 | 33020 | !
! | SLAB(SALE/IPT) | 70100 | 0 | 69637.774 | SLAB (EXPORT)DESP |  |  | 50100 | 50041.934 | ! | PICKL LINE-I |  | 1240 | 44396 | 44396 | 56100 | 79.13725 | 80049 | 471870 | 31589 | ! | CR COIL-3 |  | 1829 | 41820 | 41820 | 66000 | 63.36364 | 34019 | ! | 40987
! | IPT:- | P/IRON | CR PRD | TMBP | SLAB | HR PRD | INGOT | ¦SPECIAL STEEL |  | ! | PICKL LINE-II |  | 0 | 0 | 0 | 0 | 0 | 0 | 0 | 0 | ! | GP COIL-3 |  | 876 | 20445.48 | 20445.48 | 20000 | 102.2274 | 11009 | !
! | ON DATE- | 0 | 0 | 0 | 0 | 0 | 0 | ¦EN | 1165 | ! | TAND MILL-I |  | 1901 | 46804 | 46804 | 55800 | 83.87814 | 84152 | 469063 | 31524 | ! | CRM-3 |  | 2705 | 62265.48 | 62265.48 | 86000 | 72.40172 | 45028 | !
! | CUM- | 0 | 0 | 0 | 19595.84 | 0 | 0 | ¦LPG | 7461 | ! | TAND MILL-II |  | 0 | 0 | 0 | 0 | 0 | 0 | 0 | 0 | ! | TOT CR SAL. |  | 4436 | 99244.48 | 99244.48 | 138000 | 71.91629 | 78048 | !
! | DESPATCH | ON DT | CUM | M.RATE | %FUL | STK | MOV.STK | ¦HT GR | 8359 | ! | CONT. ANN. |  | 0 | 625 | 625 | 0 | 0 | 625 | 42592 | 3136 | ! | SLAB |  | 2886.3 | 69637.834 | 69637.834 | 34000 | 204.8172 | 41831 | !
! | SAL.STEEL | 15261.3 | 393706.884 | 393706.884 | 97.4522 | 147466.3 | 143109.01 | ¦API | 0 | ! | ANNEALING |  | 1463 | 38644 | 38644 | 55600 | 69.5036 | 83789 | 473450 | 32924 | ! | COBB PLT |  | 0 | 1122.56 | 1122.56 | 0 | 0 | 0 | ! |  | 28516
! | HR COIL | 4638 | 184727.57 | 184727.57 | 102.0594 | 96424.72 | 96424.72 | ¦MC-SERIES/28MN B5 | 1082 | ! | SKIN PASS MILL |  | 1688 | 35202 | 35202 | 51400 | 68.48638 | 75241 | 429663 | 32508 | ! | PIG IRON |  | 748.44 | 23953.44 | 23953.44 | 11170 | 214.4444 | 25731 | ! |  | 1808
! | HR PLATE | 1566 | 32672.26 | 32672.26 | 83.77503 | 13922.9 | 13922.9 | ¦SAIL BLR | 109 | ! | SLITCOIL |  | 0 | 0 | 0 | 0 | 0 | 0 | 0 | 0 | ! | G.SLAG(SGP) |  | 0 | 0 | 0 | 3000 | 0 | 1026 | ! |  | 26708 |  | 25730.88
! | HR SHEET | 188 | 10941.13 | 10941.13 | 91.17608 | 4162.49 | 4162.49 | ¦CU BEARNG | 6912 | ! | GALV COIL |  | 0 | 0 | 0 | 0 | 0 | 0 | 0 | 0 | ! | G.SLAG(C.H) |  | 5930 | 168165 | 168165 | 201000 | 83.66418 | 161895 | !
! | CRC(1&2) | 1782 | 34985.07 | 34985.07 | 67.93217 | 12419.09 | 12419.09 | ¦SAILCOR | 539 | ! | DCR (TOTAL) |  | 0 | 0 | 0 | 5000 | 0 | 0 | 39715.65 | 3069 | ! | LIME PRODN. |  | 1440 | 41925 | 41925 | 42120 | 99.53704 | 25790 | !
! | CR COIL3 | 2355 | 38988.76 | 38988.76 | 59.07388 | 12895.24 | 12495.24 | ¦HSFQ/SF/E34/E38 | 1720 | ! | PLTCM (CRM3) |  | 2681 | 71511 | 71511 | 88100 | 81.17026 | 122923 | 732093 | 49796 | ! | LIME CONS. |  | 1520 | 42125 | 42125 |  |  |  | !
! | CR SHEET | 0 | 222 | 222 | 44.4 | 566 | 566 | EDDK | 0 | ! | BAF(U/L) |  | 1808 | 44270.51 | 44270.51 | 56290 | 78.6472 | 73681.72 | 521798.18 | 31646 | ! | <------------------------------------------------------------------------------------> | [7 empty] | !
! | GP/GC-1/2 | 40 | 928 | 928 | 0 | 2045 | 0 | ¦DMR | 47 | ! | SPM3 |  | 1716 | 40915 | 40915 | 61100 | 66.96399 | 68300 | 507891 | 28249 | ! | COKEQ | WM | ASH | M10 | M40 | CSR | CRI | +80MM | !
! | GP COIL3 | 1806 | 19481.76 | 19481.76 | 97.4088 | 5030.86 | 3118.57 | ¦WTCR | 1283 | ! | HDGL3 |  | 876 | 21343.9 | 21343.9 | 20000 | 106.7195 | 38984.9 | 173200.67 | 11009 | ! | DAILY | 3.07 | 15.43 | 8.3 | 78.5 | 0 | 0 | 9.55 | ! | 3482.64
! | CR SALE. | 5983 | 94605.59 | 94605.59 | 68.55478 | 32956.19 | 28598.9 | ¦IS2062E250BO+GRC | 176 | ! | TLIL |  | 383 | 10019.679 | 10019.679 | 5000 | 200.39358 | 17095.434 | 107704.28 | 8435 | ! | AVG. | 2.78 | 15.46 | 8.44 | 78.49 | 63.7 | 25.4 | 9.8 | !
! | PIG IRON | 0 | 20157.59 | 20157.59 | - | 41513 |  | CR1 390/410/490 | 169 | ! | ECL-3 |  | 122.78 | 4335.5 | 4335.5 | 6000 | 72.25833 | 7824.12 | 21400.75 | 2690 | ! | CTAR | 0 | COG/MK | 0 | COG/NP | 0 | CV | 0 | ! |  |  | 18557.31
! | G.SLAG |  | 109395.25 | 109395.25 | - |  |  | ¦SHIP BUILDING | 0 | ! | SAL.STEEL(P) |  | 15661.3 | 408260.874 | 408260.874 | 404000 | 101.0547 | 765863.454 | 3860230 | 273268 | ! | SINT Q | TOTFe | FeO | A Lime | -5mm | DR.Ind | CCR.Ind | Fcr.Ind. | !
! | SLAB | 2886.3 | 69637.774 | 69637.774 | 204.817 |  |  | ¦CRC/GPC.4MM | 626 | ! | SAL.STEEL(D) |  | 15261.3 | 393706.884 | 393706.884 | 404000 | 97.4522 | 738359.114 | 3813488 | 240180 | ! | DAILY | 53.04 | 8.66 | 5.66 | 4.9 | 71.3 | 77.37 | 85.13 | !
! | <---------RAW MATERIAL HANDLING------------> | [6 empty] | ¦TOTAL | 29648 | ! | "------------------------------------------------------------------------------------------------------------------------ | [9 empty] | ! | AVG | 52.67 | 8.68 | 5.51 | 5.8 | 71.79 | 79.84 | 89.73 | !
C | BOX | REC | TIP | INTERNAL | EX.YD | ¦ | SECONDARY DESPATCH :- |  |  | ! | BF PERF:- | PROD | COKERATE(NORM:440) |  | SLG RATE |  | NOT DRY CAST- |  | 0/0/0/0/0 |  | ! | COAL Ash |  | 11.6 | 11.6 | PROP. | AL2O3 | 2.62 | 2.63 | !
! | ORE(L+F) | 47 | 0 | 0 | 0 | ¦ |  | ON DATE | CUM | ! | CHRG |  | ON DT | CUM | ONDT/CUM | %SINT | B.TEMP | Si | S | Al2O3 | ! | <-------------MAJOR SHUT DOWN & BREAK DOWNS-------------> | [7 empty] | !
! | FLUX | 115 | 0 | 0 | 0 | ¦ | SSD | 0 | 0 | ! | BF-1 207 | 3550 | 425 | 415 | 368/382 | 62.39 | 1100 | 0.55 | 0.031 | 18.47 | ! | [8 empty] | !
! | COAL | 0 | 150 | 0 | 0 | ¦ | STORE | 0 | 3770.11 | ! | BF-2 206 | 5316 | 407 | 423 | 367/379 | 55.86 | 910 | 0.77 | 0.04 | 18.69 | [9 empty] | !
! | BOILER | 0 | 0 | 0 | 0 | ¦ | ____________________________ |  |  | ! | BF-3 0 | 0 | 0 | 0 | - | 0 | - | 0 | 0 | - | ! | SMS2/CCS : Special Heat Making (01:00hrs) , Mixer Cleaning (00:30hrs) | [7 empty] | !
! | MID NIGHT | BOYN | BOX(N) | BOX(T) | BOOST | BRN/FR | BOBSN | BTPN | 4 WHL | ! | BF-4 209 | 3430 | 459 | 432 | 367/380 | 59.97 | 1070 | 0.75 | 0.063 | 18.55 | ! | HSM : Mill U/Elec/Oprn (01:05hrs) | [7 empty] | !
! | WG O/B | 197 | 424 | 0 | 430 | 317 | 0 | 0 | 3645 | ! | BF-5 212 | 3637 | 506 | 448 | 375/385 | 68.6 | 1030 | 1.02 | 0.031 | 18.43 | ! | [8 empty] | !
! | WG T/O | 108 | 347 | 0 | 92 | 29 | 0 | 0 | 1793 | ! | TOT 834 | 15933 | 445 | 429 | 369/381 | 61.12 | 1028 |  |  | 18.69 | ! | [8 empty] | !
! | WG M/O | 162 | 465 | 0 | 65 | 107 | 0 | 0 | 2228 | ! | LD TO PCM : |  | 10 | 305 | CDI RT | 119/117/0/69/31/87 |  | CUM | 102/114/0/83/75/95 |  | ! | [8 empty] | !
! | WG C/B | 143 | 306 | 0 | 457 | 239 | 0 | 0 | 3210 | ! | [5 empty] | CO/CO2: | 1.23/1.27/0/1.31/1.33/1.29 |  |  |  | ! | [8 empty] | !
! | <-----------------------------COAL HANDLING---------------------------------------------> | [8 empty] | ! | _________________________________________________________________________________________ | [9 empty] | ! | <---------------------------------- |  |  | OXYGEN PLANT----------------------------------------> |  |  |  |  | !
! | ITEM | ON DT | CUMM | BLEND % | CONSPN | PLAN | D/DAYS | STOCK | DAYS | ! | HTS MD | SMS-N | CCS-N | SMS-2 | CCS | ¦SMS-1 CON | ON DT | Conv,Life |  |  |  | ON DT | CUMM | [6 empty] | !
! | AUS(H)/GNLY | 4014 | 111987 | 33 | 3557 | 188000 | 31 | 21039 | 5.914816 | ! | A | 14 | 13 | 11 | 14 | ¦ CONV-B | 0 | 0 | ! SMSN SLB MADE |  |  | 230 | 4712 | ¦CONSP | ON DT | CUM | ¦GEN | ON DT | CUMM | !
! | USA(H) | 3924 | 58188 | 15 | 1617 | 0 | 31 | 17536 | 10.84477 | ! | B | 11 | 12 | 13 | 14 | ¦ CONV-D | 20 | 118 | ! SMSN SLB TRANS |  |  | 204 | 4629 | ¦BF | 1481 | 43583 | ¦BOO PL | 1248 | 36595 | !
! | BENGA | 0 | 0 | 0 | 0 | 38000 | 31 | 236 | 0 | ! | C | 13 | 18 | 12 | 14 | ¦ CONV-E | 18 | 3345 | !CCS SLAB MADE |  |  | 541 | 12895 | ¦SMS-I | 494 | 11570 | New BOO | 1927 | 55576 | !
! | CANADA | 0 | 0 | 0 | 0 | 59000 | 31 | 56 | 0 | ! | TOTAL | 38 | 43 | 36 | 42 | ¦ SMS-2 CON |  |  | ! CC SLB TRANS |  |  | 352 | 12612 | ¦SMS-II | 864 | 26232 | ¦TOTAL | 3175 | 92171 | !
! | LVHR/PDN | 2136 | 29178 | 10 | 1078 | 6000 | 31 | 5014 | 4.651206 | ! | CUM: | 890 | 890 | 1092 | 1092 | ¦ CONV-I | 18 | 2860 | ! SLAB ROLLED |  |  | 544 | 16306 | ¦SCARF | 0 | 0 | ¦LOX RCPT | 0 | 229.7 | !
! | APPIN | 0 | 0 | 0 | 0 | 17000 | 31 | 65 | 0 | ! | <-----G/MET INPUT-----> |  |  | <-----------------------> |  | ¦ CONV-II | 18 | 3291 | ! HRC: |  |  | 539 | 16216 | ¦AUTO. | 217 | 7132 | ¦LOX CONSP | 2 | 53 | !
! | INDO | 0 | 0 | 0 | 0 | 0 | 31 | 0 | 0 | ! | ON DT: | 1073.2 | 1149.5 | ¦CSTR I+II |  |  |  |  | ! THICK PLATE |  |  | 5 | 90 | ¦VNT | 119 | 3654 | ¦LIQ.O2 STK : 0 | 438.77 | 438.77 | !
! | SOFT COAL | 0 | 78175 | 22 | 2372 | 0 | 31 | 29838 | 12.57926 | ! | CUM: | 1124.3 | 1147.1 | 22+20 | ¦SMS NEW |  | ON DT | CUM | ! PLTCM |  |  | 144 | 3707 | ¦Sys/L | 0 | 0 |  |  |  | !
! | TOT(IMP.) | 10074 | 277528 | 80 | 8624 | 308000 | 31 | 73784 |  | ! | MIX BAL(6AM): |  |  | ¦ LDS SMS | ¦ FOUNDRY HEAT |  | 0 | 0 | ! BAF(U/L) |  |  | 78 | 2159 | ¦TOTAL | 3175 | 92171 |  |  |  | !
! | PCC(TOT) | 0 | 51756 | 15 | 1617 | 17000 | 31 | 11441 | 7.075448 | ! | MIXER 1: | 30 | min |  | ¦ REJECT/COLD HEAT |  | 0 | 0 | ! SPM-3 |  |  | 98 | 2310 | ¦ARGON | 30.48 | 982.69 |  |  |  | !
! | MCC(TOT) | 0 | 11834 | 5 | 539 | 17000 | 31 | 3309 | 6.139147 | ! | MIXER 2: | - | - | [5 empty] | ! TLIL |  |  | 24 | 714 | ¦ | [5 empty] | !
! | TOT(IND.) | 0 | 63590 | 20 | 2156 | 34000 |  | 14750 |  | ! | . | [7 empty] | ! HDGL-3 |  |  | 55 | 1574 | ¦<-------------------------------------------------------------------------------------> | [5 empty] | !
! | <------------------------------RAW MATERIAL----------------------------------------------> | [8 empty] | ! | INTERMEDIATE STK (HRCF & CRM): |  |  |  | DCR | 573 |  | CAL | ! ECL-3 |  |  | 5 | 233 | ¦ |  | ¦STK | 31/03/2025 | 30/04/25 | 2025-05-31 | !
! | CDI | 3508 | 44771 |  | 1533 | 28000 | 31 | 10430 | 11.5475 | ! |  | HRCF I | HRCF II | CRM I | CRM II | CRM III |  | 0 | __________________________________ |  |  |  |  | ¦ |  | ¦S.STL. | 119978 | 132929 | 147466.3 | !
! | IO(LUMP) | 3290 | 234288 |  | 10635 | 360000 | 31 | 58723 | 5.056703 | ! | TOTAL | 629 | 136 | 545 | 8 | 614 | TM-I | TM-II | ANLG | U.ANLG |  | SPM | SSL | HDGL | GSL | ¦SLAB | 505161 | 451732 | 411920.8 | !
! | IO(FINE) | 16380 | 488232 |  | 17050 | 420000 | 31 | 142801 | 10.54007 | ! | CRM-3 ANN. | BAF I/P | U/ANN | PCB |  |  | 118 | 0 | 402 | 7438 |  | 3980 | 162 | 0 | 475 | ¦P/IRON | 33462 | 40721 | 41513 | !
! | PELLET | 0 | 50728 |  | 2200 | 52000 | 31 | 13752 | 8.198308 | ! |  | 2506 | 3874 | 4431 | ¦POWER- | GRID | FREQUENCY |  | POWER | IMPORT |  | AVG POWER GEN. & CONSP. |  |  |  | ¦BFCOKE | 10382 | 34122 | 29472 | !
! | L/S (SP) | 7591 | 73356 |  | 2340 | 40000 | 31 | 47365 | 36.707875 | ! |  |  | HDGL3 | 1453 | ¦ | GEN(MW) | RANGE |  | RESTRC. | FROM DVC |  | TPP | CPP | TTL IH | TOTAL | ¦SINTER | 18014 | 23800 | 22890 | !
! | L/S SMS. | 4623 | 55412 |  | 2075 | 48000 | 31 | 21449 | 13.85248 | ! | ENERGY (G CAL/ TON CS) | (NORM):- |  | 6.5 | ¦ON DT | NA | 49.9 | 50 | 240 | 167.91 |  | 64.18 | 184.96 | 249.14 | 417.05 | ¦REVENUE FROM SALE OF BY-PRODUCTS |  |  |  | !
! | D/L (SP) | 0 | 32562 |  | 1256 | 48000 | 31 | 20279 | 13.09685 | ! |  | ON DATE : |  | 6.053 |  | NA | 49.9 | 50.1 | 240 |  |  |  | ` | 0 | 0 |  | PLAN | ON DT | CUM | !
! | D/L (SMS) | 0 | 42746 |  | 1125 | 32000 | 31 | 23121 | 22.39846875 | ! |  | AVG TO DT: |  | 6.287 | ¦AT 6 AM | NA |  |  | 240 |  |  |  |  | 0 |  | ¦Rs Lac | 500 | 150 | 3152.3 | !
! | = | = | = | = | = | = | = | = | = | = | = | = | = | = | = | = | = | = | = | = | = | = | = | = | = | = | = | = |  | !
118.4551
[12 empty] | 360 |  |  | 1680
19307
452
436.18
25837
28370
26101
7636.44
Note on W9: PPC MIS: this includes secondary

## Delhi Report
DAILY PRODUCTION REPORT |  |  |  | 2025-05-31 |  |  | PART-I |  | ------------------------------------RAW MATERIALS----------------------------------------------
| P R O D U C T I O N |  |  | DESPATCHES |  |  | CLOSING STOCKS | Movable stocks |  | RAW MATERIALS | ONDATE | CUM. | CONSUMPN. | STOCK | I T E M S | ONDATE | CUM. | STOCK
I T E M S | ONDATE | CUM. | M.RATE | ONDATE | CUM. | M.RATE | [8 empty] | PRIME COKING COAL
OVENS PUSHED | 490 | 15570 | 502.2581 | - | - | - | 29472 |  |  | PCC | 0 | 51756 | 1617 | 11441 | DUGDHA | 0 | 0 | 0
GROSS SINTER | 21082 | 593314 | 593314 | - | - | - | - |  |  | MCC | 0 | 11834 | 539 | 3309 | SUDAMDIH | 0 | 0 | 0
HOT METAL | 15933 | 453078 | 453078 | - | - | - | - |  |  | IMPORTED(TOT) | 10074 | 277528 | 8624 | 73784 | BURRAGARH | 0 | 0 | 0
PIG IRON | 748.44 | 23953.44 | 23953.44 | 0 | 20157.59 | 20157.59 | 41513 |  |  | BOILER COAL | NA | 0 | 0 | 0 | BHOJUDIH | 0 | 0 | 0
SMS-I(No.OF BLOWS) | 38 | 890 | - | - | - | - | - |  |  | IRON ORE (LUMP) | 3290 | 234288 | 10635 | 58723 | MOONIDIH | 0 | 14515 | 0
SMS-II(No.OF BLOWS | 36 | 1092 | - | - | - | - | - |  |  | IRON ORE (FINES) | 16380 | 488232 | 17050 | 142801 | CHASNALA | 0 | 9750 | 0
S.M.S.-I (TONNES) | 0 | 0 | 0 | - | - | - | - |  |  | LIMESTONE (BF) | 7591 | 73356 | 2340 | 47365 | MAHUDA (PRIME) | 0 | 0 | 0
SMS1 CASTER TONN | 5147 | 105425 | 105425 | [6 empty] | LIMESTONE (SMS) | 0 | 0 | 2075 | 21449 | MADHUBAN | 0 | 8015 | 4025
CCD SALB | 11634 | 301267 | 301267 | - | - | - | - |  |  | DOLOMITE (BF) | 0 | 32562 | 1256 | 20279 | JAMADOBA/ BLTD | 0 | 19476 | 7416
CRUDE STEEL | 16781 | 406692 | 406692 | - | - | - | - |  |  | DOLOMITE (SMS) | 0 | 15209 | 0 | 0 | MEDIUM COKING COAL
INGOTS ROLLED | - | - | - | - | - | - | - |  |  | (D) SOURCEWISE RECEIPT OF IRON ORE |  |  |  |  | RAJRAPPA | 0 | 0 | 0
SLAB MADE | - | - | - | 0 | 0 | - | 411920.8 |  |  |  | LUMPS |  | FINES |  | KEDLA | 0 | 3739 | 775
SALEABLE STEEL | 15661.3 | 408260.874 | 408260.874 | 15261.3 | 393706.884 | 393706.884 | 147466.3 | 143109.01 |  | SOURCE | ON Dt. | CUM. | ON Dt. | CUM. | DAHIBARI | 0 | 0 | 0
SEMIS | 2886.3 | 69637.834 | 69637.834 | 2886.3 | 69637.774 | 69637.834 | 0 |  |  | KRBU | 0 | 60840 | 4060 | 173520 | SWANG | 0 | 0 | 0
HR COILS (C/S) | 6535 | 195357 | 195357 | 4638 | 184727.57 | 184727.57 | 96424.72 | 96424.72 |  | MBRU | 0 | 18864 | 12320 | 174672 | KATHARA | 0 | 8095 | 2534
HR PLATE | 1512 | 31545 | 31545 | 1566 | 32672.26 | 32672.26 | 13922.9 | 13922.9 |  | BYX | 3290 | 57168 | 0 | 16488 | MAHUDA (M) | 0 | 0 | 0
HR SHEET | 292 | 11354 | 11354 | 188 | 10941.13 | 10941.13 | 4162.49 | 4162.49 |  | GUA | 0 | 0 | 0 | 23472 | IMPORTED COKING COAL
CR COIL | 1666 | 35476 | 35476 | 1782 | 34985.07 | 34985.07 | 12419.09 | 12419.09 |  | MANOHARPUR | 0 | 28872 | 0 | 28008 | AUS(H) / GNLY (A/H) | 4014 | 111987 | 21039
CR SHEET | 0 | 248 | 248 | 0 | 222 | 222 | 566 | 566 |  | ROXY | 0 | 38376 | 0 | 46584 | USA(H) | 3924 | 58188 | 17536
COBBLE PLATE | 0 | 1122.56 | 1122.56 | 0 | 1122.56 | - | - | - |  | TALDIH | 0 | 0 | 0 | 0 | USA SOFT COAL | 0 | 30975 | 7803
GP/GC-1/2 | 65 | 1255 | 1255 | 40 | 928 | 928 | 2045 | 0 |  | BARSUA | 0 | 30168 | 0 | 25488 | AUS SOFT COAL | 0 | 14879 | 4783
CR COIL-3 | 1829 | 41820 | 41820 | 2355 | 38988.76 | 38988.76 | 12895.24 | 12495.24 |  | OTHERS | 0 | 0 | 0 | 0 | BENGA | 0 | 0 | 236
GP COIL-3 | 876 | 20445.48 | 20445.48 | 1806 | 19481.76 | 19481.76 | 5030.86 | 3118.57 |  | TOTAL | 3290 | 234288 | 16380 | 488232 | Appin AH(TRIAL) | 0 | 0 | 65
[15 empty] | RUSSIAN SOFT COAL | 0 | 32321 | 17092
HR COIL(TOTAL) | 11761 | 362065 | 362065 | - | - | - | - |  |  | (D) SOURCEWISE RECEIPT OF LIME STONE (BF+SMS Gr.) |  |  |  |  | LVHR/pdn | 2136 | 29178 | 5014
CR COIL(TOTAL) | 3495 | 77296 | 77296 | - | - | - | - |  |  |  | LIME STONE BF Gr. |  | LIME STONE SMS Gr. |  | INDONESIA TUHUP | 0 | 0 | 0
G.SLAG(SGP) | 0 | 0 | 0 | 0 | 82246 | 109395.25 | 0 |  |  | SOURCE | ON DATE | CUM. | ON DATE | CUM. | CANADIAN HARD TECH | 0 | 0 | 56
G.SLAG(CAST HOUSE) | 5930 | 168165 | 168165 | 0 | 27149.25 | 0 | 0 |  |  | NANDINI | 0 | 0 | 0 | 0 | KESTREL AUS SOFT | 0 | 0 | 160
GALVANISED COIL | 0 | 0 | 0 | - | - | - | - |  |  | GOPALPUR | 0 | 0 | 0 | 0 | CDI Coal Stock | 3508 | 44771 | 10430
TANDEM MILL-1 | 1901 | 46804 | 46804 | - | - | - | - |  |  | KHANABANJARI | 3886 | 42947 | 0 | 0 | SOURCEWISE RECEIPT OF DOLO(BF+SMS)
TANDEM MILL-2 | 0 | 0 | 0 | - | - | - | - |  |  | IMP | 3705 | 18265 | 0 | 18980 | DOLO(BF GR.) | ON DATE | CUM.
PLTCM | 2681 | 71511 | 71511 | - | - | - | - |  |  | JAISALMER | 0 | 12144 | 4623 | 36432 | BHAWANATHPUR | 0 | 0
BAF U/L | 1808 | 44270.51 | 44270.51 | - | - | - | - |  |  |  | 0 | 0 | 0 | 0 | BIRMITRAPUR | 0 | 7839
SPM CR COIL-3 | 1716 | 40915 | 40915 | - | - | - | - |  |  | OTHERS | 0 | 0 | 0 | 0 | BHUTAN | 0 | 23718
GP COIL-3 | 876 | 21343.9 | 21343.9 | - | - | - | - |  |  | TOTAL | 7591 | 73356 | 4623 | 55412 | BYL | 0 | 0
TLIL | 383 | 10019.679 | 10019.679 |  | - | - | - | [7 empty] | HIRRI | 0 | 0
PIG IRON | 748.44 | 23953.44 | 23953.44 | [6 empty] | SMS-1 | Con.-B | Con-D | Con-E | Total | BARADWAR | 0 | 31557
(C) COKE OVENS: | BATT-1 | BATT-2 | BATT-3 | BATT-4 | BATT-5 | BATT-6 | BATT-7 | BATT-8 | TOTAL | On date | 0 | 20 | 18 | 38 | DOLO(SMS GR)
OVENS AVAILABILITY: | 69 | 69 | 69 | 69 | 0 | 0 | 69 | 69 | 414 | Cum | 0 | 118 | 3345 | 3463 | BHU | 4623 | 55412
BATT. OVEN PUSHING: | 81 | 81 | 80 | 78 | 0 | 0 | 85 | 85 | 490 | SMS-2 | Con.-1 | Con-2 |  | Total | BYL/PSBD | 0 | 27537
[10 empty] | On date | 18 | 18 |  | 36 | HIRRI | 0 | 0
[10 empty] | Cum | 2860 | 3291 |  | 6151 | BARADWAR | 0 | 0
(B) BLAST FURNACE: | PRODUCTION | Cum. | LAST | LAST | C A S T S |  | CDI RATE |  | COKE RATE |  | HOT BLAST TEMP oC | %SINTER | CAST HOUSE GRN SLAG |  | TOTAL | 4623 | 82949
|  |  | Si | S | TOTAL | NOT DRY | ON DATE | TILL DATE | On Date | Till Date |  |  |  | PROD |  |  | Special Steel
B.F.-1 | 3550 | 110985 | 0.55 | 0.031 | 10 | 0 | 119 | 102 | 425 | 415 | 1100 | 62.39 | ON DATE | 5930 | DESP | STOCK | EN | 1165
B.F.-2 | 5316 | 136833 | 0.77 | 0.04 | 14 | 0 | 117 | 114 | 407 | 423 | 910 | 55.86 | CUM | 168165 |  |  | LPG | 7461
B.F.-3 | 0 | 0 | 0 | 0 | 0 | 0 | 0 | 0 | 0 | 0 | - | 0 |  |  | 4230 | 54345 | HT grade | 8359
B.F.-4 | 3430 | 102592 | 0.75 | 0.063 | 10 | 0 | 69 | 83 | 459 | 432 | 1070 | 59.97 | CDI CONSUMPTION |  |  |  | API | 0
B.F.-5 | 3637 | 102668 | 1.02 | 0.031 | 12 | 0 | 31 | 75 | 506 | 448 | 1030 | 68.6 | ON DATE | TILL DATE | LADLE IN CIRCULATION |  | MC series | 1082
TOTAL | 15933 | 453078 |  |  | 46 | 0 | 87 | 95 | 445 | 429 | 1028 | 61.12 | 1394 | 43170 | METAL |  | SAIL Blr | 109
(E) COAL RECEIPTS | T OVER | TIPPLING | CL BAL. | EX. YD |  | On date | Cum. | . |  | UNIT | NORM | ON DT | CUMM | Secondary Dispatch from | SLAG |  | CU bearing | 6912
WASHED COAL |  |  |  |  | Load to PCM | 10 | 305 | IMPORTED COAL |  | % | 80 | 80 | 80.00117 |  |  |  | Sailcor | 539
IMP. COAL | [7 empty] | COKE RATE |  | Kg./THM | 440 | 445 | 429 | SSD | On Date | Cum. | HSFQ/SFOR/E34/E38 | 1720
WAGON POSITION AT 0600 Hrs. | RECEIPT | TIPPLED TRUCKS | BALANCE (SWS) | BALANCE (EX.YD) | Heats Made | On date | Cum. | CDI RATE |  | Kg./THM | 100 | 87 | 95 | Store | 0 | 3770.11 | EDDK | 0
ORE(L+F) |  |  |  |  | SMS-1 | 38 | 890 | FUEL RATE |  | Kg./THM | 555 | 549 | 542 | Ingots Made | 0 | 0 | DMR | 47
FLUX |  |  |  |  | SMS-2 | 36 | 1092 | O/ALL ENERGY CONSP. |  | (G.Cal/t) | 6.5 | 6.053 | 6.287 | Ingot rolled | 0 | 0 | WTCR | 1283
COAL |  |  |  |  | CCS | 42 | 1092 | SMS1 (GMI) |  | KG/TCS | 1134 | 1073.2 | 1124.3 | Slab made | 230 | 4712 | 250B0/GRC | 176
MIDDLING |  |  |  |  | Mixer Balance | Mixer-1 | Mixer-2 | SMS2 (GMI) |  | KG/TCS | 1130 | 1149.5 | 1147.1 | Slab transfer | 204 | 4629 | CR1 | 169
BSP SLABS(BFR) |  |  |  |  | SMS-1 | 30 | min |  |  | KG/TCS |  |  |  | CCD slab made | 541 | 12895 | SHIPBLDG | 0
CO GAS YIELD |  |  |  |  | SMS-2 | - | - | BF PRODCTIVTY |  | T/M3/DAY | 2.04 | 2.12 | 2.05 | CC slab transfer | 352 | 12612 | CRC 4mm | 626
Order & Dispatch | [7 empty] | Sinter In Burden |  | % | 62 | 61.12 | 62.92 | Slab Rolled | 544 | 16306
Item | Direct |  |  | Stock yard |  |  | Export |  | Stock | 31/03/2025 | 30/04/25 | 2025-05-31 |  | HRC (A+B+C) | 539 | 16216 | Total | 29648
| Order | on date | Cum. | Order | on date | Cum. | Order | Actual | Sal. Steel | 119978 | 132929 | 147466.3 |  | Thick Plate | 5 | 90 | Revenue from Sale of By prodcuts (Rs Lakh)
HR COILS (C/S) | 196013 | 4638 | 163487 | 33960 | 0 | 10379 | 11000 | 0 | Slab | 505161 | 451732 | 411920.8 |  | PLTCM | 144 | 3707
HR PLATE | 14835 | 167 | 10839 | 36025 | 1399 | 20532 | 0 | 0 | Ingot | - | - | - |  | BAF (U/L) | 78 | 2159 | Plan
HR SHEET | 6358 | 0 | 5759 | 9157 | 188 | 4839 | 0 | 0 | Pig Iron | 33462 | 40721 | 41513 |  | SPM-3 | 98 | 2310 | On date | 150
CRC-1,2 | 39685 | 1782 | 29670 | 11213 | 0 | 4593 | 0 | 0 | Coke | 10382 | 34122 | 29472 |  | TLIL | 24 | 714 | Cum. | 3152.3
CRC-3 | 51192 | 2288 | 35596 | 4993 | 67 | 2647 | 0 | 0 | Sinter | 18014 | 23800 | 22890 |  | HDGL-3 | 55 | 1574
CR Sheet | 0 | 0 | 0 | 1193 | 0 | 222 | 0 | 0 | Intermediate stock |  |  |  |  | ECL-3 | 5 | 233
GP/GC-1/2 | 0 | 0 | 0 | 731 | 40 | 641 | 0 | 0 |  | HRCF-1 | HRCF-2 | CRM-1 | CRM-2 | CRM-3
GP-3 | 24224 | 1491 | 17334 | 1991 | 315 | 1434 | 0 | 0 | Total | 629 | 136 | 545 | 8 | 614 | TM-1 | TM-2 | PLTCM | BAF
Total | 332307 | 10366 | 262685 | 99263 | 2009 | 45287 | 11000 | 0 | Cold | [5 empty] | 118 | 0 | 614 | 2506
Slab. | 0 | 0 | 0 |  |  |  | 0 | 0 |  | DCR | ECL | CAL | Anlg. | U. Anlg.
Techno Parameters | [8 empty] | Total | 573 | 0 | 0 | 402 | 7438 | SPM | SSL | HDGL | GSL
Coke Oven | WM | Ash | M10 | M40 | CSR | CRI | +80 mm |  | Cold | [5 empty] | 3980 | 162 | 0 | 475
Daily | 3.07 | 15.43 | 8.3 | 78.5 | 0 | 0 | 9.55
Average | 2.78 | 15.46 | 8.44 | 78.49 | 63.7 | 25.4 | 9.8 |  | SMS-2 | Oxygen Plant
| Ctar | 0 | COG/MK | 0 | CV | 0 |  | A | 11 | Consumption | On date | Cumm | Generation | On date |  | Major Delays
Sinter Quality | Total Fe | FeO | A Lime | -5 mm | DR. Ind. | CCR Ind. | Fce. Ind | B | 13 | SMS-1 | 0 | 43583 | ASU-1 |  | Cumm
Daily | 53.04 | 8.66 | 5.66 | 4.9 | 71.3 | 77.37 | 85.13 | C | 12 | SMS-2 | 0 | 11570 | BOO PL | 1927 | 55576 | 0
Average | 52.67 | 8.68 | 5.51 | 5.8 | 71.79 | 79.84 | 89.73 |  | CCS-2 | BF | 0 | 26232 | ASU-3 | 0 | 0 | 0
F. Oil | PP/Blr | RMP | CBM | Prop. | Al2O3 | 2.62 | 2.63 | A | 14 | AUTO | 0 | 7132 | ASU-4 | 0 | 0 | #REF!
| 0 | 0 | 0 | 0 | Coal Ash | 11.6 | 11.6 | B | 14 | Sys Loss | 0 | 3654 | ASU-5 | 0 | 0 | #REF!
SP Production : | 21082 |  | A SHIFT | B SHIFT | C SHIFT | DAY TOTAL | CUM. | C | 14 | S/F | 0 | 0 | TOTAL | 3175 | 92171 | #REF!
MC1 | 8047 | [8 empty] | Vent | 0 | 92171 | LOX RECPT | 0 | 229.7 | 0
MC2 | 6551 | SMS(NEW) | 14 | 11 | 13 | 38 | 890 |  |  | Total | 0 | 184342 | LOX CONSP | 2 | 53 | 0
MC3 | 6484 | CCS(NEW) | 13 | 12 | 18 | 43 | 890
| 0 | [7 empty] | INGOT |  |  | HM | SCRAP
PELLET STOCK | 13752 |  | IPT:- | P/IRON | CR PRD | TMBP | SLAB | HR PRD | 0 |  | SMSN | 1 | 0.128866
MIDDLING STOCK | 0 |  | ON DATE- | 0 | 0 | 0 | 0 | 0 | 0 |  | SMS2 | 1000 | 86.48157
|  |  | CUM- | 0 | 0 | 0 | 0 | 0
6049
6703
6206

## BF
| On date | 2025-05-31 | Till Date | 2025-05-01 | 2025-05-02 | 2025-05-03 | 2025-05-04 | 2025-05-05 | 2025-05-06 | 2025-05-07 | 2025-05-08 | 2025-05-09 | 2025-05-10 | 2025-05-11 | 2025-05-12 | 2025-05-13 | 2025-05-14 | 2025-05-15 | 2025-05-16 | 2025-05-17 | 2025-05-18 | 2025-05-19 | 2025-05-20 | 2025-05-21 | 2025-05-22 | 2025-05-23 | 2025-05-24 | 2025-05-25 | 2025-05-26 | 2025-05-27 | 2025-05-28 | 2025-05-29 | 2025-05-30 | 2025-05-31 | Max
Hot Metal | BF-I | 3550 | 110985 | 3419 | 3553 | 3820 | 3379 | 2754 | 3541 | 3966 | 3770 | 2420 | 3738 | 3828 | 4064 | 3703 | 4059 | 3912 | 3790 | 3308 | 3627 | 1806 | 3621 | 3670 | 3602 | 3707 | 3670 | 3894 | 3496 | 3713 | 3908 | 3757 | 3940 | 3550 | 4064 | 1901-01-03
| BF-II | 5316 | 136833 | 4426 | 2877 | 1610 | 4233 | 5106 | 5019 | 2317 | 4765 | 3862 | 4940 | 5190 | 5109 | 5386 | 3438 | 5410 | 4836 | 3187 | 4566 | 5005 | 4573 | 4910 | 1783 | 4661 | 5226 | 4835 | 4715 | 4904 | 4539 | 5055 | 5034 | 5316 | 5410 | 1901-01-19
| BF-III | 0 | 0 | 0 | 0 | 0 | 0 | 0 | 0 | 0 | 0 | 0 | 0 | 0 | 0 | 0 | 0 | 0 | 0 | 0 | 0 | 0 | 0 | 0 | 0 | 0 | 0 | 0 | 0 | 0 | 0 | 0 | 0 | 0 | 0
| BF-IV | 3430 | 102592 | 3234 | 3351 | 3567 | 3577 | 2272 | 3328 | 3869 | 3470 | 3865 | 3701 | 3604 | 3446 | 3793 | 3438 | 3714 | 3667 | 3497 | 1557 | 3693 | 3620 | 1058 | 3212 | 2531 | 3155 | 3978 | 3298 | 3228 | 3612 | 3450 | 3377 | 3430 | 3978
| BF-V | 3637 | 102669 | 3244 | 1346 | 3522 | 2630 | 3034 | 3332 | 3484 | 4128 | 3675 | 3828 | 3431 | 3310 | 2739 | 3467 | 3751 | 3811 | 2939 | 3682 | 3705 | 2193 | 3382 | 3481 | 3297 | 3826 | 3306 | 3585 | 1617 | 3890 | 3746 | 3651 | 3637 | 4128
| TOTAL | 15933 | 453079 | 14323 | 11127 | 12519 | 13819 | 13166 | 15220 | 13636 | 16133 | 13822 | 16207 | 16053 | 15929 | 15621 | 14402 | 16787 | 16104 | 12931 | 13432 | 14209 | 14007 | 13020 | 12078 | 14196 | 15877 | 16013 | 15094 | 13462 | 15949 | 16008 | 16002 | 15933 | 16787
0
No. of charges | BF-I | 207 | 5364 | 202 | 212 | 219 | 201 | 147 | 193 | 212 | 206 | 144 | 203 | 215 | 210 | 215 | 215 | 222 | 214 | 197 | 201 | 107 | 201 | 211 | 201 | 200 | 198 | 208 | 205 | 205 | 212 | 205 | 217 | 207 | 222
| BF-II | 206 | 4618 | 56 | 147 | 105 | 185 | 205 | 194 | 101 | 175 | 177 | 205 | 199 | 207 | 205 | 129 | 203 | 199 | 112 | 190 | 201 | 184 | 194 | 84 | 194 | 193 | 187 | 191 | 196 | 192 | 196 | 200 | 206 | 207
| BF-III | 0 | 0 | 0 | 0 | 0 | 0 | 0 | 0 | 0 | 0 | 0 | 0 | 0 | 0 | 0 | 0 | 0 | 0 | 0 | 0 | 0 | 0 | 0 | 0 | 0 | 0 | 0 | 0 | 0 | 0 | 0 | 0 | 0 | 0
| BF-IV | 209 | 4942 | 201 | 192 | 205 | 203 | 145 | 197 | 215 | 205 | 205 | 210 | 194 | 198 | 205 | 197 | 210 | 203 | 189 | 86 | 86 | 201 | 55 | 195 | 140 | 203 | 211 | 197 | 194 | 204 | 194 | 204 | 209 | 215
| BF-V | 212 | 5206 | 220 | 82 | 235 | 146 | 190 | 207 | 218 | 210 | 223 | 221 | 206 | 212 | 163 | 208 | 223 | 216 | 196 | 199 | 199 | 122 | 201 | 199 | 198 | 204 | 195 | 204 | 109 | 214 | 207 | 209 | 212 | 235
| TOTAL | 0 | 633 | 0 | 633 | 0 | 0 | 0 | 0 | 0 | 0 | 0 | 0 | 0 | 0 | 0 | 0 | 0 | 0 | 0 | 0 | 0 | 0 | 0 | 0 | 0 | 0 | 0 | 0 | 0 | 0 | 0 | 0 | 0 | 633
Consumption: |  |  | 0 | [31 empty] | 0
Iron Ore | BF-I | 1221 | 48896 | 3419 | 1230 | 1266 | 1148 | 789 | 961 | 1017 | 1030 | 720 | 1015 | 1385 | 1351 | 1290 | 1845 | 2528 | 2378 | 2327 | 2400 | 1284 | 2384 | 2511 | 1507 | 1899 | 1790 | 1424 | 1290 | 1290 | 1361 | 1435 | 1401 | 1221 | 3419
| BF-II | 2230 | 69960 | 4426 | 1626 | 1516 | 2867 | 2918 | 2556 | 1414 | 2419 | 2695 | 3334 | 2631 | 2322 | 2199 | 1419 | 2199 | 2619 | 1379 | 1846 | 3024 | 2990 | 2695 | 718 | 2751 | 2165 | 1891 | 1794 | 1568 | 1905 | 1760 | 2084 | 2230 | 4426
| BF-III | - | 0 | - | - | - | - | - | - | - | - | - | - | - | - | - | - | - | - | - | - | - | - | - | - | - | - | - | - | - | - | - | - | - | 0
| BF-IV | 2485 | 58755 | 3234 | 2173 | 2460 | 2124 | 1160 | 1539 | 1655 | 1435 | 1544 | 1571 | 1447 | 1573 | 1548 | 1875 | 2434 | 2316 | 2434 | 1118 | 2536 | 2228 | 599 | 1444 | 1446 | 2233 | 2175 | 1970 | 2232 | 1517 | 2110 | 2140 | 2485 | 3234
| BF-V | 1974 | 55598 | 3244 | 678 | 2301 | 1460 | 1854 | 1656 | 1232 | 1020 | 2212 | 1305 | 1464 | 2090 | 1643 | 1905 | 2075 | 2083 | 2059 | 1990 | 2024 | 1220 | 1935 | 1514 | 1950 | 2040 | 1933 | 1987 | 971 | 1733 | 2063 | 1983 | 1974 | 3244
| TOTAL | 7910 | 233209 | 14323 | 5707 | 7543 | 7599 | 6721 | 6712 | 5318 | 5904 | 7171 | 7225 | 6927 | 7336 | 6680 | 7044 | 9236 | 9396 | 8199 | 7354 | 8868 | 8822 | 7740 | 5183 | 8046 | 8228 | 7423 | 7041 | 6061 | 6516 | 7368 | 7608 | 7910 | 14323
|  |  | 0 | [31 empty] | 0
Sinter | BF-I | 4071 | 119330 | 4137 | 4078 | 3997 | 3808 | 2919 | 3873 | 4186 | 4044 | 2713 | 3786 | 4037 | 4036 | 4238 | 4101 | 4436 | 4183 | 3538 | 3557 | 1889 | 3579 | 3759 | 3959 | 4036 | 3798 | 3944 | 4032 | 4031 | 4214 | 4032 | 4319 | 4071 | 4436
| BF-II | 5124 | 141344 | 1878 | 3434 | 2563 | 4452 | 5348 | 5149 | 2688 | 4488 | 4333 | 5166 | 5129 | 5490 | 5605 | 3525 | 5610 | 5411 | 2806 | 4955 | 5024 | 4809 | 5156 | 2230 | 4992 | 5161 | 4927 | 5029 | 5396 | 5292 | 5052 | 5122 | 5124 | 5610
| BF-III | - | 0 | - | - | - | - | - | - | - | - | - | - | - | - | - | - | - | - | - | - | - | - | - | - | - | - | - | - | - | - | - | - | - | 0
| BF-IV | 3722 | 104219 | 1429 | 3171 | 3422 | 3527 | 2573 | 3449 | 3815 | 3622 | 3510 | 3793 | 3516 | 3501 | 3794 | 3589 | 4004 | 3710 | 3149 | 1441 | 3444 | 3732 | 1074 | 3657 | 2711 | 3868 | 4076 | 3875 | 3577 | 3899 | 3649 | 3920 | 3722 | 4076
| BF-V | 4313 | 115806 | 1414 | 1600 | 4616 | 2868 | 3773 | 4008 | 4298 | 4073 | 4153 | 4292 | 4037 | 3986 | 3196 | 4071 | 4533 | 4322 | 3633 | 3916 | 3942 | 2395 | 3957 | 3924 | 3898 | 4008 | 3809 | 4065 | 2230 | 4213 | 4040 | 4223 | 4313 | 4616
| TOTAL | 17230 | 477993 | 6152 | 12283 | 14598 | 14655 | 14613 | 16479 | 14987 | 16227 | 14709 | 17037 | 16719 | 17013 | 16833 | 15286 | 18583 | 17626 | 13126 | 13869 | 14299 | 14515 | 13946 | 13770 | 15637 | 16835 | 16756 | 17001 | 15234 | 17618 | 16773 | 17584 | 17230 | 18583
|  |  | 0 | [31 empty] | 0
Pellet | BF-I | 1233 | 20491 | 905 | 1064 | 1234 | 1005 | 735 | 735 | 1272 | 1085 | 830 | 1218 | 1128 | 1050 | 1075 | 520 | 0 | 0 | 0 | 0 | 0 | 0 | 0 | 0 | 0 | 284 | 832 | 760 | 820 | 848 | 820 | 1038 | 1233 | 1272
| BF-II | 1820 | 21040 | 0 | 0 | 0 | 0 | 0 | 0 | 0 | 0 | 0 | 288 | 917 | 862 | 1435 | 903 | 1210 | 294 | 794 | 1316 | 687 | 0 | 0 | 0 | 396 | 1195 | 1309 | 1426 | 1568 | 1536 | 1568 | 1516 | 1820 | 1820
| BF-III | - | 0 | - | 0 | - | - | - | - | - | - | - | - | - | - | - | - | - | - | - | - | - | - | - | - | - | - | - | - | - | - | - | - | - | 0
| BF-IV | 0 | 9037 | 0 | 0 | 0 | 312 | 580 | 580 | 925 | 1025 | 1025 | 1050 | 970 | 990 | 1025 | 555 | 0 | 0 | 0 | 0 | 0 | 0 | 0 | 0 | 0 | 0 | 0 | 0 | 0 | 0 | 0 | 0 | 0 | 1050
| BF-V | 0 | 3115 | 325 | 60 | 0 | 0 | 0 | 0 | 940 | 1030 | 0 | 760 | 0 | 0 | 0 | 0 | 0 | 0 | 0 | 0 | 0 | 0 | 0 | 0 | 0 | 0 | 0 | 0 | 0 | 0 | 0 | 0 | 0 | 1030
| TOTAL | 3053 | 53683 | 1230 | 1124 | 1234 | 1317 | 1315 | 1315 | 3137 | 3140 | 1855 | 3316 | 3015 | 2902 | 3535 | 1978 | 1210 | 294 | 794 | 1316 | 687 | 0 | 0 | 0 | 396 | 1479 | 2141 | 2186 | 2388 | 2384 | 2388 | 2554 | 3053 | 3535
|  |  | 0 | [31 empty] | 0
BF Coke | BF-I | 1510 | 45550 | 1433 | 1483 | 1616 | 1387 | 1268 | 969 | 1643 | 1507 | 1001 | 1532 | 1582 | 1652 | 1528 | 1667 | 1631 | 1558 | 1374 | 1491 | 756 | 1500 | 1508 | 1507 | 1543 | 1521 | 1593 | 1486 | 1555 | 1615 | 1522 | 1612 | 1510 | 1667
| BF-II | 2162 | 55733 | 1878 | 1743 | 951 | 2001 | 2287 | 0 | 1007 | 2114 | 1700 | 2070 | 2140 | 2136 | 2180 | 1410 | 2146 | 2011 | 1324 | 1886 | 2076 | 1908 | 1977 | 718 | 1868 | 2050 | 1934 | 1930 | 2012 | 1905 | 2119 | 2090 | 2162 | 2287
| BF-III | - | 0 | - | 0 | - | - | - | - | - | - | - | - | - | - | - | - | - | - | - | - | - | - | - | - | - | - | - | - | - | - | - | - | - | 0
| BF-IV | 1575 | 43688 | 1429 | 1507 | 1582 | 1551 | 958 | 788 | 1652 | 1462 | 1631 | 1547 | 1485 | 1428 | 1597 | 1439 | 1581 | 1550 | 1545 | 686 | 1586 | 1553 | 495 | 1444 | 1096 | 1404 | 1761 | 1427 | 1363 | 1517 | 1519 | 1530 | 1575 | 1761
| BF-V | 1840 | 44563 | 1414 | 627 | 1560 | 1140 | 1314 | 75 | 1522 | 1777 | 1597 | 1626 | 1464 | 1391 | 1166 | 1502 | 1610 | 1737 | 1447 | 1639 | 1633 | 960 | 1457 | 1514 | 1427 | 1900 | 1493 | 1593 | 745 | 1733 | 1794 | 1866 | 1840 | 1900
| TOTAL | 7087 | 189531 | 6152 | 5360 | 5708 | 6079 | 5827 | 1832 | 5824 | 6860 | 5929 | 6775 | 6671 | 6607 | 6471 | 6018 | 6968 | 6856 | 5690 | 5702 | 6051 | 5921 | 5437 | 5183 | 5934 | 6875 | 6781 | 6436 | 5675 | 6770 | 6954 | 7098 | 7087 | 7098
|  |  | 0 | [31 empty] | 0
CDI | BF-I | 424 | 11359 | 386 | 361 | 342 | 396 | 135 | 412 | 398 | 415 | 266 | 373 | 392 | 399 | 371 | 399 | 417 | 406 | 295 | 404 | 170 | 360 | 358 | 387 | 363 | 356 | 377 | 383 | 362 | 391 | 415 | 446 | 424 | 446
| BF-II | 622 | 15616 | 474 | 0 | 0 | 232 | 364 | 516 | 267 | 375 | 358 | 566 | 575 | 616 | 677 | 435 | 703 | 715 | 387 | 610 | 610 | 662 | 612 | 280 | 630 | 663 | 626 | 612 | 607 | 664 | 584 | 574 | 622 | 715
| BF-III | - | 0 | - | 0 | - | - | - | - | - | - | - | - | - | - | - | - | - | - | - | - | - | - | - | - | - | - | - | - | - | - | - | - | - | 0
| BF-IV | 235 | 8541 | 235 | 227 | 231 | 268 | 206 | 275 | 309 | 354 | 335 | 330 | 350 | 337 | 346 | 341 | 315 | 318 | 256 | 124 | 296 | 311 | 50 | 235 | 220 | 236 | 258 | 312 | 313 | 368 | 339 | 211 | 235 | 368
| BF-V | 113 | 7655 | 322 | 48 | 244 | 194 | 240 | 223 | 279 | 347 | 301 | 351 | 333 | 320 | 232 | 298 | 350 | 250 | 132 | 243 | 278 | 152 | 316 | 309 | 323 | 169 | 249 | 308 | 118 | 307 | 236 | 70 | 113 | 351
| TOTAL | 1394 | 43171 | 1417 | 636 | 817 | 1090 | 945 | 1426 | 1253 | 1491 | 1260 | 1620 | 1650 | 1672 | 1626 | 1473 | 1785 | 1689 | 1070 | 1381 | 1354 | 1485 | 1336 | 1211 | 1536 | 1424 | 1510 | 1615 | 1400 | 1730 | 1574 | 1301 | 1394 | 1785
|  |  | 0 | [31 empty] | 0
Nut Coke | BF-I | 65 | 1962 | 82 | 95 | 69 | 65 | 39 | 63 | 57 | 71 | 51 | 66 | 59 | 68 | 70 | 70 | 55 | 68 | 67 | 48 | 35 | 63 | 57 | 64 | 61 | 64 | 72 | 64 | 65 | 63 | 64 | 62 | 65 | 95
| BF-II | 81 | 2387 | 89 | 80 | 44 | 76 | 72 | 84 | 37 | 79 | 82 | 91 | 74 | 93 | 93 | 93 | 69 | 88 | 53 | 67 | 93 | 85 | 77 | 36 | 75 | 87 | 90 | 80 | 87 | 79 | 80 | 73 | 81 | 93
| BF-III | - | 0 | - | - | - | - | - | - | - | - | - | - | - | - | - | - | - | - | - | - | - | - | - | - | - | - | - | - | - | - | - | - | - | 0
| BF-IV | 59 | 1764 | 71 | 74 | 59 | 60 | 35 | 56 | 52 | 64 | 67 | 67 | 51 | 59 | 63 | 63 | 49 | 61 | 59 | 20 | 64 | 66 | 16 | 59 | 41 | 65 | 74 | 61 | 57 | 58 | 58 | 56 | 59 | 74
| BF-V | 68 | 1911 | 77 | 37 | 79 | 49 | 51 | 65 | 59 | 72 | 79 | 75 | 59 | 67 | 53 | 53 | 56 | 71 | 68 | 53 | 73 | 42 | 59 | 63 | 59 | 67 | 69 | 64 | 36 | 63 | 64 | 61 | 68 | 79
| TOTAL | 273 | 8026 | 321 | 286 | 251 | 250 | 197 | 268 | 205 | 286 | 279 | 299 | 243 | 287 | 279 | 279 | 229 | 288 | 247 | 188 | 265 | 256 | 209 | 222 | 236 | 283 | 305 | 269 | 245 | 263 | 266 | 252 | 273 | 321
BF Productivty | BF-I | 2.02 |  | 1.94 | 2.02 | 2.17 | 1.92 | 2.19 | 2.01 | 2.26 | 2.14 | 1.75 | 2.13 | 2.18 | 2.31 | 2.11 | 2.31 | 2.23 | 2.16 | 1.88 | 2.06 | 1.83 | 2.06 | 2.09 | 2.05 | 2.11 | 2.09 | 2.22 | 1.99 | 2.11 | 2.22 | 2.14 | 2.24 | 2.02 | 2.31
| BF-II | 2.36 |  | 1.97 | 1.28 | 0.98 | 1.88 | 2.27 | 2.23 | 1.93 | 2.12 | 1.84 | 2.2 | 2.31 | 2.27 | 2.39 | 2.17 | 2.4 | 2.15 | 2.21 | 2.03 | 2.22 | 2.03 | 2.18 | 1.6 | 2.07 | 2.32 | 2.15 | 2.1 | 2.18 | 2.02 | 2.25 | 2.24 | 2.36 | 2.4
| BF-III | - |  | - | - | - | - | - | - | - | - | - | - | - | - | - | - | - | - | - | - | - | - | - | - | - | - | - | - | - | - | - | - | - | 0
| BF-IV | 1.95 |  | 1.84 | 1.91 | 2.03 | 2.03 | 1.71 | 1.89 | 2.2 | 1.97 | 2.2 | 2.11 | 2.05 | 1.96 | 2.16 | 1.96 | 2.11 | 2.09 | 1.99 | 1.58 | 2.1 | 2.06 | 1.48 | 1.83 | 1.94 | 1.79 | 2.26 | 1.88 | 1.84 | 2.05 | 1.96 | 1.92 | 1.95 | 2.26
| BF-V | 2.07 |  | 1.85 | 1.7 | 2 | 2.26 | 1.84 | 1.9 | 1.98 | 2.35 | 2.09 | 2.18 | 1.95 | 1.88 | 2.02 | 1.97 | 2.13 | 2.17 | 1.67 | 2.09 | 2.11 | 1.91 | 1.92 | 1.98 | 1.88 | 2.18 | 1.88 | 2.04 | 1.52 | 2.21 | 2.13 | 2.08 | 2.07 | 2.35
| OVERALL | 2.12 |  | 1.9 | 1.7 | 1.81 | 1.99 | 2.03 | 2.02 | 2.11 | 2.14 | 1.98 | 2.15 | 2.13 | 2.12 | 2.19 | 2.1 | 2.23 | 2.14 | 1.92 | 1.99 | 2.1 | 2.03 | 2.01 | 1.89 | 2.01 | 2.11 | 2.13 | 2.01 | 1.97 | 2.12 | 2.13 | 2.13 | 2.12 | 2.23
0
No. Of Cast | BF-I | 10 | 296 | 9 | 8 | 9 | 9 | 6 | 10 | 10 | 8 | 6 | 8 | 10 | 12 | 10 | 10 | 12 | 10 | 9 | 9 | 5 | 9 | 10 | 11 | 11 | 9 | 11 | 12 | 11 | 10 | 11 | 11 | 10 | 12
| BF-II | 14 | 357 | 9 | 8 | 5 | 12 | 11 | 14 | 8 | 12 | 12 | 10 | 12 | 12 | 14 | 10 | 14 | 12 | 8 | 8 | 14 | 13 | 12 | 7 | 12 | 13 | 15 | 13 | 14 | 12 | 14 | 13 | 14 | 15
| BF-III | 0 | 0 | 0 | 0 | 0 | 0 | 0 | 0 | 0 | 0 | 0 | 0 | 0 | 0 | 0 | 0 | 0 | 0 | 0 | 0 | 0 | 0 | 0 | 0 | 0 | 0 | 0 | 0 | 0 | 0 | 0 | 0 | 0 | 0
| BF-IV | 10 | 315 | 10 | 13 | 11 | 12 | 6 | 9 | 10 | 11 | 12 | 11 | 11 | 11 | 12 | 11 | 11 | 10 | 10 | 10 | 12 | 10 | 5 | 9 | 7 | 10 | 10 | 10 | 10 | 10 | 11 | 10 | 10 | 13
| BF-V | 12 | 322 | 12 | 3 | 11 | 6 | 9 | 10 | 11 | 12 | 12 | 12 | 12 | 12 | 9 | 10 | 10 | 11 | 10 | 10 | 11 | 8 | 11 | 12 | 10 | 12 | 11 | 12 | 8 | 11 | 12 | 10 | 12 | 12
| TOTAL | 46 | 1290 | 40 | 32 | 36 | 39 | 32 | 43 | 39 | 43 | 42 | 41 | 45 | 47 | 45 | 41 | 47 | 43 | 37 | 37 | 42 | 40 | 38 | 39 | 40 | 44 | 47 | 47 | 43 | 43 | 48 | 44 | 46 | 48
0
Not Dry Cast | BF-I | 0 | 23 | 0 | 0 | 0 | 1 | 0 | 2 | 2 | 0 | 0 | 1 | 1 | 3 | 0 | 1 | 0 | 1 | 2 | 1 | 0 | 1 | 1 | 1 | 2 | 0 | 0 | 2 | 1 | 0 | 0 | 0 | 0 | 3
| BF-II | 0 | 4 | 0 | 0 | 0 | 0 | 0 | 0 | 0 | 0 | 0 | 0 | 0 | 0 | 0 | 1 | 1 | 0 | 1 | 0 | 0 | 0 | 0 | 0 | 1 | 0 | 0 | 0 | 0 | 0 | 0 | 0 | 0 | 1
| BF-III | 0 | 0 | 0 | 0 | 0 | 0 | 0 | 0 | 0 | 0 | 0 | 0 | 0 | 0 | 0 | 0 | 0 | 0 | 0 | 0 | 0 | 0 | 0 | 0 | 0 | 0 | 0 | 0 | 0 | 0 | 0 | 0 | 0 | 0
| BF-IV | 0 | 11 | 1 | 0 | 0 | 0 | 0 | 0 | 0 | 2 | 0 | 0 | 0 | 1 | 0 | 0 | 0 | 0 | 0 | 0 | 1 | 0 | 0 | 0 | 0 | 0 | 0 | 2 | 0 | 0 | 2 | 2 | 0 | 2
| BF-V | 0 | 29 | 2 | 0 | 1 | 0 | 0 | 4 | 2 | 0 | 0 | 1 | 0 | 1 | 3 | 1 | 0 | 2 | 3 | 0 | 0 | 1 | 1 | 0 | 1 | 0 | 0 | 1 | 1 | 2 | 1 | 1 | 0 | 4
| TOTAL | 0 | 67 | 3 | 0 | 1 | 1 | 0 | 6 | 4 | 2 | 0 | 2 | 1 | 5 | 3 | 3 | 1 | 3 | 6 | 1 | 1 | 2 | 2 | 1 | 4 | 0 | 0 | 5 | 2 | 2 | 3 | 3 | 0 | 6
HBT(OC ) | BF-I | 1100 | 1090.323 | 1100 | 1090 | 1090 | 1100 | 1100 | 1090 | 1100 | 1100 | 1090 | 1090 | 1100 | 1100 | 1100 | 1100 | 1100 | 1100 | 1100 | 1060 | 1025 | 1025 | 1100 | 1090 | 1090 | 1090 | 1090 | 1100 | 1090 | 1090 | 1100 | 1100 | 1100 | 1100
| BF-II | 910 | 923.5484 | 850 | 840 | 860 | 920 | 935 | 925 | 925 | 940 | 950 | 955 | 950 | 950 | 950 | 940 | 930 | 930 | 940 | 930 | 930 | 930 | 930 | 920 | 930 | 930 | 920 | 910 | 910 | 920 | 930 | 940 | 910 | 955
| BF-III | - | 0 | 0 | - | 0 | - | - | - | - | - | - | - | - | - | - | - | - | - | - | - | - | - | - | - | - | - | - | - | - | - | - | - | - | 0
| BF-IV | 1070 | 1060.968 | 1060 | 1060 | 1060 | 1060 | 1060 | 1060 | 1060 | 1060 | 1060 | 1060 | 1060 | 1060 | 1060 | 1060 | 1060 | 1060 | 1060 | 1030 | 1060 | 1060 | 1060 | 1060 | 1060 | 1060 | 1065 | 1065 | 1070 | 1070 | 1070 | 1070 | 1070 | 1070
| BF-V | 1030 | 1032.742 | 1035 | 1020 | 1035 | 1035 | 1030 | 1030 | 1035 | 1035 | 1035 | 1040 | 1040 | 1040 | 1040 | 1035 | 1040 | 1040 | 1040 | 1030 | 1030 | 1030 | 1030 | 1030 | 1020 | 1030 | 1030 | 1030 | 1030 | 1030 | 1030 | 1030 | 1030 | 1040
| TOTAL | 1028 | 1027.032 | 1011 | 1003 | 1011 | 1029 | 1031 | 1026 | 1030 | 1034 | 1034 | 1036 | 1038 | 1038 | 1038 | 1034 | 1033 | 1033 | 1035 | 1013 | 1011 | 1011 | 1030 | 1025 | 1025 | 1028 | 1026 | 1026 | 1025 | 1028 | 1033 | 1035 | 1028 | 1038
Coke Rate | BF-I | 425 | 415 | 419 | 417 | 423 | 410 | 461 | 419 | 414 | 400 | 414 | 410 | 413 | 406 | 413 | 411 | 417 | 411 | 415 | 411 | 419 | 414 | 411 | 418 | 416 | 414 | 409 | 425 | 419 | 413 | 405 | 409 | 425 | 400
| BF-II | 407 | 423 | 424 | 606 | 591 | 473 | 448 | 428 | 435 | 444 | 440 | 419 | 412 | 418 | 405 | 410 | 397 | 416 | 415 | 413 | 415 | 417 | 403 | 403 | 401 | 392 | 400 | 409 | 410 | 420 | 419 | 415 | 407 | 392
| BF-III | 0 | 0 | 0 | - | 0 | 0 | 0 | 0 | 0 | 0 | 0 | 0 | 0 | 0 | 0 | 0 | 0 | 0 | 0 | 0 | 0 | 0 | 0 | 0 | 0 | 0 | 0 | 0 | 0 | 0 | 0 | 0 | 0 | 0
| BF-IV | 459 | 432 | 442 | 450 | 443 | 434 | 422 | 430 | 427 | 421 | 422 | 418 | 412 | 414 | 421 | 419 | 426 | 423 | 442 | 441 | 430 | 429 | 467 | 450 | 433 | 445 | 443 | 433 | 422 | 420 | 440 | 453 | 459 | 412
| BF-V | 506 | 448 | 436 | 466 | 443 | 433 | 433 | 440 | 437 | 430 | 434 | 425 | 427 | 420 | 426 | 433 | 429 | 456 | 492 | 445 | 441 | 438 | 431 | 435 | 433 | 497 | 452 | 444 | 461 | 445 | 479 | 511 | 506 | 420
| TOTAL | 445 | 429 | 430 | 482 | 456 | 440 | 443 | 429 | 427 | 425 | 429 | 418 | 416 | 415 | 414 | 418 | 415 | 426 | 440 | 425 | 426 | 423 | 418 | 429 | 418 | 433 | 424 | 426 | 422 | 424 | 434 | 444 | 445 | 414
0
CDI Rate | BF-I | 119 | 102 | 113 | 102 | 90 | 117 | 49 | 116 | 100 | 110 | 110 | 100 | 102 | 98 | 100 | 98 | 107 | 107 | 89 | 111 | 94 | 99 | 98 | 107 | 98 | 97 | 97 | 110 | 97 | 100 | 110 | 113 | 119 | 119
| BF-II | 117 | 114 | 107 | - | 0 | 55 | 71 | 103 | 115 | 79 | 93 | 115 | 111 | 121 | 126 | 127 | 130 | 148 | 121 | 134 | 122 | 145 | 125 | 157 | 135 | 127 | 129 | 130 | 124 | 146 | 116 | 114 | 117 | 157
| BF-III | 0 | 0 | 0 | - | 0 | 0 | 0 | 0 | 0 | 0 | 0 | 0 | 0 | 0 | 0 | 0 | 0 | 0 | 0 | 0 | 0 | 0 | 0 | 0 | 0 | 0 | 0 | 0 | 0 | 0 | 0 | 0 | 0 | 0
| BF-IV | 69 | 83 | 73 | 68 | 65 | 75 | 91 | 83 | 80 | 102 | 87 | 89 | 97 | 98 | 91 | 99 | 85 | 87 | 73 | 80 | 80 | 86 | 47 | 73 | 87 | 75 | 65 | 95 | 97 | 102 | 98 | 62 | 69 | 102
| BF-V | 31 | 75 | 99 | 36 | 69 | 74 | 79 | 67 | 80 | 84 | 82 | 92 | 97 | 97 | 85 | 86 | 93 | 66 | 45 | 66 | 75 | 69 | 93 | 89 | 98 | 44 | 75 | 86 | 73 | 79 | 63 | 19 | 31 | 99
| TOTAL | 87 | 95 | 99 | 57 | 65 | 79 | 72 | 94 | 92 | 92 | 91 | 100 | 103 | 105 | 104 | 102 | 106 | 105 | 83 | 103 | 95 | 106 | 103 | 100 | 108 | 90 | 94 | 107 | 104 | 108 | 98 | 81 | 87 | 108
0
Nut Coke Rate | BF-I | 18.30986 | 17.67806 | 24 | 102 | 18 | 19 | 14 | 18 | 14 | 19 | 21.07438 | 17.6565 | 15.41275 | 16.73228 | 18.90359 | 17.24563 | 14.0593 | 17.94195 | 20.25393 | 13.23408 | 19.37984 | 17.39851 | 15.53134 | 17.76791 | 16.45535 | 17.43869 | 18.48998 | 18.30664 | 17.50606 | 16.12078 | 17.03487 | 15.73604 | 18.30986 | 102
| BF-II | 15.23702 | 17.44462 | 20 | - | 27 | 18 | 14 | 17 | 16 | 17 | 21.23252 | 18.42105 | 14.25819 | 18.20317 | 17.26699 | 27.05061 | 12.75416 | 18.19686 | 16.63006 | 14.67367 | 18.58142 | 18.58736 | 15.68228 | 20.19069 | 16.09097 | 16.64753 | 18.61427 | 16.96713 | 17.74062 | 17.40471 | 15.82591 | 14.50139 | 15.23702 | 27.05061
| BF-III | - | - | - | - | - | - | - | - | - | - | - | - | - | - | - | - | - | - | - | - | - | - | - | - | - | - | - | - | - | - | - | - | - | 0
| BF-IV | 17.20117 | 17.19432 | 22 | 68 | 16 | 17 | 15 | 17 | 13 | 102 | 17.33506 | 18.10322 | 14.15094 | 17.1213 | 16.60954 | 18.32461 | 13.19332 | 16.63485 | 16.8716 | 12.84522 | 17.33008 | 18.23204 | 15.12287 | 18.36862 | 16.19913 | 20.60222 | 18.60231 | 18.49606 | 17.65799 | 16.05759 | 16.81159 | 16.58277 | 17.20117 | 102
| BF-V | 18.69673 | 18.61321 | 24 | 36 | 23 | 19 | 17 | 20 | 17 | 84 | 21.4966 | 19.59248 | 17.19615 | 20.24169 | 19.35013 | 15.28699 | 14.92935 | 18.63028 | 23.13712 | 14.39435 | 19.7031 | 19.15185 | 17.4453 | 18.09825 | 17.89506 | 17.51176 | 20.87114 | 17.85216 | 22.26345 | 16.19537 | 17.08489 | 16.70775 | 18.69673 | 84
| TOTAL | 17.13425 | 17.71435 | 22 | 57 | 20 | 18 | 15 | 18 | 15 | 92 | 20.18521 | 18.44882 | 15.13736 | 18.01745 | 17.86057 | 19.37231 | 13.64151 | 17.88376 | 19.10138 | 13.99643 | 18.65015 | 18.27658 | 16.05223 | 18.38053 | 16.6244 | 17.82453 | 19.04702 | 17.82165 | 18.19938 | 16.49006 | 16.61669 | 15.74803 | 17.13425 | 92
Fuel Rate | BF-I | 562.3099 | 534.6781 | 556 | 546 | 530 | 547 | 524 | 553 | 529 | 529 | 545 | 527 | 531 | 521 | 532 | 526 | 538 | 535.942 | 524.2539 | 535.2341 | 532.3798 | 530.3985 | 524.5313 | 542.7679 | 530.4554 | 528.4387 | 524.49 | 553.3066 | 533.5061 | 529.1208 | 532.0349 | 537.736 | 562.3099 | 562.3099
| BF-II | 539.237 | 554.4446 | 552 | 634 | 618 | 546 | 533 | 548 | 566 | 539 | 554 | 552 | 537 | 557 | 548 | 554 | 539 | 582.1969 | 552.6301 | 561.6737 | 555.5814 | 580.5874 | 543.6823 | 580.1907 | 552.091 | 535.6475 | 547.6143 | 555.9671 | 551.7406 | 583.4047 | 550.8259 | 543.5014 | 539.237 | 634
| BF-III | - | - | - | - | - | - | - | - | - | - | - | - | - | - | - | - | - | - | - | - | - | - | - | - | - | - | - | - | - | - | - | - | - | 0
| BF-IV | 545.2012 | 532.1943 | 536 | 539 | 525 | 525 | 528 | 529 | 520 | 542 | 526 | 525 | 523 | 529 | 529 | 535 | 524 | 526.6349 | 531.8716 | 533.8452 | 527.3301 | 533.232 | 529.1229 | 541.3686 | 536.1991 | 540.6022 | 526.6023 | 546.4961 | 536.658 | 538.0576 | 554.8116 | 531.5828 | 545.2012 | 554.8116
| BF-V | 555.6967 | 541.6132 | 559 | 530 | 535 | 526 | 529 | 527 | 534 | 532 | 538 | 536 | 541 | 537 | 530 | 539 | 538 | 540.6303 | 560.1371 | 525.3944 | 535.7031 | 526.1518 | 541.4453 | 542.0982 | 548.8951 | 558.5118 | 547.8711 | 547.8522 | 556.2635 | 540.1954 | 559.0849 | 546.7078 | 555.6967 | 560.1371
| TOTAL | 549.1342 | 541.7144 | 551 | 565 | 541 | 537 | 529 | 540 | 534 | 535 | 540 | 536 | 533 | 538 | 536 | 538 | 535 | 548.8838 | 542.1014 | 541.9964 | 539.6502 | 547.2766 | 537.0522 | 547.3805 | 542.6244 | 540.8245 | 537.047 | 550.8217 | 544.1994 | 548.4901 | 548.6167 | 540.748 | 549.1342 | 565
Oxygen Enrichment | BF-I | 4.31 | 2.748387 | 2.96 | 3.48 | 2.91 | 2.6 | 1.38 | 1.38 | 2.53 | 3.36 | 2.16 | 2.65 | 3.47 | 3.04 | 3.91 | 3.18 | 3.67 | 3.47 | 1.82 | 2.61 | 2.35 | 2.69 | 2.23 | 1.71 | 2.06 | 2.19 | 2.19 | 2.64 | 2.66 | 3.32 | 3.02 | 3.25 | 4.31 | 4.31
| BF-II | 4.13 | 2.963548 | 3.85 | 0 | 0.32 | 1.25 | 2.99 | 2.99 | 3.38 | 2.53 | 1.44 | 3.45 | 3.22 | 3.75 | 3.92 | 3.81 | 4.14 | 3.95 | 3.23 | 2.6 | 3.36 | 3.02 | 2.87 | 2.07 | 2.97 | 3 | 2.73 | 2.94 | 3.09 | 3.53 | 3.37 | 3.97 | 4.13 | 4.14
| BF-III | - | 0 | - | 0 | - | - | - | - | - | - | - | - | - | - | - | - | - | - | - | - | - | - | - | - | - | - | - | - | - | - | - | - | - | 0
| BF-IV | 2.41 | 2.271935 | 2.15 | 1.47 | 1.67 | 1.6 | 1.72 | 1.72 | 3.05 | 2.89 | 3.43 | 4.37 | 2.61 | 2.83 | 3.15 | 3.15 | 3.35 | 2.4 | 1.61 | 0.79 | 2.36 | 2.53 | 0.63 | 0.84 | 1.32 | 2.03 | 2.11 | 2.15 | 2.15 | 3.17 | 2.36 | 2.41 | 2.41 | 4.37
| BF-V | 3.36 | 3.010323 | 3.09 | 2.04 | 4.48 | 3.9 | 2.89 | 2.89 | 3.7 | 3.9 | 4.51 | 4.46 | 3.64 | 3.16 | 3.03 | 3.03 | 3.8 | 3.15 | 1.73 | 2.15 | 2.64 | 1.43 | 2.67 | 1.57 | 1.98 | 2.06 | 1.9 | 2.7 | 4.39 | 3.43 | 2.8 | 2.84 | 3.36 | 4.51
| TOTAL | 3.59 | 2.789355 | 3.07 | 1.72 | 2.47 | 2.14 | 2.41 | 2.41 | 3.14 | 3.13 | 2.87 | 3.72 | 3.23 | 3.24 | 3.57 | 3.3 | 3.77 | 3.29 | 2.05 | 2.25 | 2.77 | 2.57 | 2.4 | 1.48 | 2.2 | 2.37 | 2.27 | 2.63 | 2.94 | 3.37 | 2.92 | 3.18 | 3.59 | 3.77
Slag Rate | BF-I | 368 | 382 | 399 | 397 | 385 | 386 | 381 | 381 | 382 | 382 | 384 | 381 | 376 | 369 | 373 | 373 | 383 | 392 | 376 | 372 | 374 | 377 | 376 | 396 | 384 | 384 | 374 | 382 | 384 | 380 | 383 | 381 | 368
| BF-II | 367 | 379 | 397 | 396 | 382 | 383 | 379 | 379 | 382 | 381 | 381 | 380 | 373 | 370 | 370 | 371 | 385 | 391 | 372 | 375 | 369 | 377 | 379 | 395 | 380 | 382 | 369 | 379 | 379 | 380 | 380 | 378 | 367
| BF-III | - | - | - | - | - | - | - | - | - | - | - | - | - | - | - | - | - | - | - | - | - | - | - | - | .. | .. | .. | .. | .. | .. | - | - | -
| BF-IV | 367 | 380 | 394 | 394 | 383 | 382 | 376 | 376 | 380 | 380 | 376 | 381 | 370 | 370 | 368 | 371 | 384 | 389 | 373 | 376 | 370 | 381 | 383 | 392 | 385 | 380 | 373 | 382 | 376 | 378 | 383 | 382 | 367
| BF-V | 375 | 385 | 398 | 401 | 388 | 388 | 386 | 386 | 387 | 385 | 384 | 384 | 380 | 376 | 378 | 381 | 392 | 394 | 378 | 379 | 377 | 383 | 386 | 396 | 387 | 384 | 377 | 385 | 390 | 382 | 384 | 386 | 375
| TOTAL | 369 | 381 | 397 | 396 | 385 | 384 | 381 | 381 | 383 | 382 | 381 | 381 | 375 | 371 | 372 | 374 | 386 | 391 | 375 | 375 | 372 | 379 | 380 | 395 | 384 | 383 | 373 | 382 | 381 | 380 | 382 | 382 | 369
% Sinter in burden | BF-I | 62.39 | 63.23225 | 68.53 | 64 | 61.52 | 63.88 | 65.7 | 66.74 | 64.65 | 65.66 | 63.64 | 62.9 | 61.63 | 62.7 | 64.18 | 63.42 | 63.7 | 63.76 | 60.32 | 59.71 | 59.53 | 60.02 | 59.95 | 66.4 | 68.01 | 64.68 | 63.61 | 63.61 | 66.29 | 65.61 | 64.13 | 63.91 | 62.39 | 68.53
| BF-II | 55.86 | 60.83394 | 63.19 | 67.12 | 62.84 | 60.83 | 61.02 | 62.13 | 61.02 | 60.39 | 59.05 | 58.78 | 59.11 | 63.29 | 60.67 | 60.29 | 62.2 | 61.96 | 56.35 | 61.04 | 57.52 | 60.57 | 61.14 | 60.96 | 59.51 | 60.57 | 60.62 | 60.62 | 63.24 | 63.27 | 60.29 | 58.72 | 55.86 | 67.12
| BF-III | 0 | - | 0 | 59.34 | 0 | 0 | 0 | 0 | 0 | 0 | 0 | 0 | 0 | 0 | 0 | 0 | 0 | 0 | 0 | 0 | 0 | 0 | 0 | 0 | 0 | 0 | 0 | 0 | 0 | 0 | 0 | 0 | 0 | 59.34
| BF-IV | 59.97 | 60.58857 | 61.72 | - | 58.18 | 59.15 | 59.66 | 59.71 | 59.65 | 59.55 | 57.74 | 59.14 | 59.26 | 57.73 | 59.59 | 59.63 | 62.2 | 61.56 | 56.4 | 56.31 | 57.59 | 62.62 | 64.19 | 61.72 | 65.21 | 63.4 | 65.21 | 65.21 | 61.58 | 64.36 | 63.36 | 64.69 | 59.97 | 65.21
| BF-V | 68.6 | 66.35724 | 69.59 | 68.44 | 66.73 | 66.26 | 67.05 | 69.84 | 66.43 | 66.52 | 65.25 | 67.52 | 67.94 | 65.6 | 66.04 | 68.12 | 68.6 | 67.48 | 63.83 | 66.3 | 66.08 | 66.25 | 67.16 | 66.26 | 66.65 | 66.27 | 66.34 | 66.34 | 69.57 | 66.56 | 66.2 | 68.05 | 68.6 | 69.84
| TOTAL | 61.12 | 62.49214 | 65.61 | 64.07 | 62.45 | 62.17 | 63.13 | 64.36 | 63.12 | 62.91 | 61.18 | 61.78 | 61.69 | 62.43 | 62.23 | 62.88 | 64.02 | 63.57 | 59.34 | 61.53 | 59.94 | 61.85 | 62.63 | 64.15 | 64.28 | 63.43 | 63.66 | 63.66 | 64.49 | 64.83 | 63.23 | 63.37 | 61.12 | 65.61
% Pellet in burden | BF-I | 18.89655 | 10.85806 | 10.69614 | 16.69805 | 18.99338 | 16.85959 | 16.54288 | 13.19806 | 19.64479 | 17.6165 | 19.46986 | 20.23592 | 17.22137 | 16.31195 | 16.28048 | 8.042066 | 0 | 0 | 0 | 0 | 0 | 0 | 0 | 0 | 0 | 4.836512 | 13.41935 | 12.49589 | 13.35287 | 13.20255 | 13.04279 | 15.35957 | 18.89655
| BF-II | 19.83867 | 9.055538 | 0 | 0 | 0 | 0 | 0 | 0 | 0 | 0 | 0 | 3.277196 | 10.56817 | 9.937745 | 15.53198 | 15.44382 | 13.41612 | 3.531956 | 15.94698 | 16.21289 | 7.864911 | 0 | 0 | 0 | 4.865463 | 14.02418 | 16.1068 | 17.28694 | 18.37787 | 17.58846 | 18.71122 | 17.38133 | 19.83867
| BF-III | - | - | - | - | - | - | - | - | - | - | - | - | - | - | - | - | - | - | - | - | - | - | - | - | - | - | - | - | - | - | - | - | -
| BF-IV | 0 | 5.253734 | 0 | 0 | 0 | 5.232266 | 13.44772 | 10.41667 | 14.46443 | 16.85301 | 16.86133 | 16.37044 | 16.34923 | 16.32586 | 16.09863 | 9.220801 | 0 | 0 | 0 | 0 | 0 | 0 | 0 | 0 | 0 | 0 | 0 | 0 | 0 | 0 | 0 | 0 | 0
| BF-V | 0 | 1.784906 | 6.522175 | 2.566296 | 0 | 0 | 0 | 0 | 14.52859 | 16.82182 | 0 | 11.95532 | 0 | 0 | 0 | 0 | 0 | 0 | 0 | 0 | 0 | 0 | 0 | 0 | 0 | 0 | 0 | 0 | 0 | 0 | 0 | 0 | 0
| TOTAL | 10.82893 | 7.018441 | 5.666897 | 5.880506 | 5.279144 | 5.587374 | 5.805996 | 5.366033 | 13.38196 | 12.42531 | 7.815462 | 12.02408 | 11.30865 | 10.64915 | 13.06936 | 8.137239 | 4.168246 | 1.076292 | 3.589674 | 5.838768 | 2.88002 | 0 | 0 | 0 | 1.644587 | 5.572301 | 8.134498 | 8.334604 | 10.08318 | 8.99012 | 9.00147 | 9.20493 | 10.82893
|  |  |  | 2025-05-01 | 2025-05-02 | 2025-05-03 | 2025-05-04 | 2025-05-05 | 2025-05-06 | 2025-05-07 | 2025-05-08 | 2025-05-09 | 45787 | 2025-05-11 | 2025-05-12 | 2025-05-13 | 2025-05-14 | 2025-05-15 | 2025-05-16 | 2025-05-17 | 2025-05-18 | 2025-05-19 | 2025-05-20 | 2025-05-21 | 2025-05-22 | 2025-05-23 | 2025-05-24 | 2025-05-25 | 2025-05-26 | 2025-05-27 | 2025-05-28 | 2025-05-29 | 2025-05-30