## RSP Morning Report Data for- 20
RSP Daily Morning Report
For the Date -: 31.05.2026
Generated at :- 01.06.2026 14:24:35
PAGE-1 | [19 empty] | PAGE-1
COKE OVEN & CCD
| PUSHING | Battery | ToDay | ToDate | M Rate | Target |  |  | Battery | A-Sft | B-Sft | C-Sft |  |  | Current | Coal Blend
|  | B#1-B#5 | 355 | 10993 | 355 | 350 |  |  | B#1-B#5 | 119 | 118 | 118 |  |  | MT | EX | COB6
|  | B#6 | 88 | 2762 | 89 | 90 |  |  | B#6 | 30 | 29 | 29 |  |  | (23/05) | (23/05) | (12/05)
|  | EqPush Tot | 524 | 16310 | 526 | 524 |  |  | Total | 149 | 147 | 147 |  | PCC | 12 | 12 | 12
|  | Day | Cum |  | Day | Cum |  |  | CoalAsh-MT | 149 | 147 | 147 |  | MCC | 3 | 3
| Batt # 1 | 82 | 2520 | Batt # 4 | 57 | 1776 |  |  | CoalAsh-EX | 10.2 | 10.4 |  |  | AUS SOFT |  |  | 20
| Batt # 2 | 87 | 2703 | Batt # 5 | 45 | 1393 |  |  | CokeAsh-MT | 10.1 | 10.5 |  |  | IND
| Batt # 3 | 84 | 2601 | Batt # 6 | 88 | 2762 |  |  | CokeAsh-EX | 14.8 | 15 |  |  | LVHR | 7 | 7 | 7
[14 empty] | USA HARD | 15 | 15 | 10
|  |  | MICUM | CRI/CSR |  | Date |  |  |  | TODAY | CUM |  |  | AUS HARD | 41 | 41 | 41
| MT | M10 | 6.6 | 23 / |  | 2026-06-01 |  |  | PBCC PRODN | 700 | 21700 |  |  | USA SOFT |  |  | 5
|  | M40 | 84.4 | 64.3 |  | 2026 |  |  | COKE VM | 0.55 |  |  |  | RUS. SOFT | 22 | 22
| EXP | M10 | 6.8 | 22.4 |  | 2026-06-01 |  |  | COKE MOIST | 4.1 |  |  |  | MZ-MLV
|  | M40 | 84 | 66.2 |  | 2026 |  |  | MICUM |  |  |  |  | MZ_MABU |  |  | 5
| BAT-6 | M10 | 5.4 |  |  | 2026-06-01 |  |  | MICUM | Micum ¦6. | 6.7 | 5.7
|  | M40 | 90.2 |  |  | 2026 |  |  | COG N2% | [5 empty] | Previous | Coal Blend
[9 empty] | COG MAKE | 108000 |  |  |  |  | MT | EX | COB6
CCD | [8 empty] | COG YIELD | 321 |  |  |  |  | (22/05) | (22/05) | (03/05)
|  | PROD DAY | PROD CUM | RATE | TARGET | DESP DAY | DESP CUM | HARD | COKE Yield | 10.73 | 10.8 |  |  | PCC | 12 | 12 | 12
| Crude Tar | 265 | 8168 | 8168 | 7877 | 166 | 7285 | [6 empty] | MCC | 3 | 3
| EHP | 30 | 805 | 805 | 930 |  | 871 |  | Wag UL | ToDay | ToDate |  |  | AUS SOFT |  |  | 5
| HPN |  | 929 | 929 | 1724 |  |  |  | TIPP(1&2) | 113 | 2506 |  |  | IND
| AmSulphate | 0.5 | 30.2 | 30 |  |  |  |  | TIPP(7&8) | 88 | 2166 |  |  | LVHR |  |  | 7
[9 empty] | Total UL | 201 | 4672 |  |  | USA HARD | 18 | 18 | 10
[9 empty] | Coal Lift | 9400 | 280880 |  |  | AUS HARD | 45 | 45 | 41
[8 empty] | COAL BLEND | RATIO |  |  |  |  | USA SOFT |  |  | 20
[9 empty] | PCC | 12 | 12 |  |  | RUS. SOFT | 22 | 22
[9 empty] | IMPHC | 63 | 63 |  |  | MZ-MLV |  |  | 5
[9 empty] | MCC | 2 | 2 |  |  | MZ_MABU
[9 empty] | IMPSC | 23 | 23
SINTER PLANT | [5 empty] | Prodn |  |  | Prod-vity |  | Base Mix | Sinter |  | Utilizatio |  | Sinter | Analysis
|  | ToDay | ToDate | M Rate | Target | A-Shift | B-Shift | C-Shift | Day | Cum | Stock | Stock |  | Machine-I | Machine-II | Lime | MgO | CaO | Basicity
| SP-I | 4413 | 128025 | 128025 | 126000 | 1470 | 1471 | 1472 | 0.736 | 0.74 | 1100 | 833 |  | 24:00 | 24:00 | 4 | 2.5 | 10.8 | 1.59
| SP-II | 6015 | 167900 | 167900 | 176000 | 2002 | 2003 | 2010 | 1.305 | 1.303 | 1990 | 3010 |  | 24:00 |  | 3.5 | 2.6 | 9.8 | 1.56
| SP-III | 10658 | 325810 | 325810 | 324000 | 3402 | 3655 | 3601 | 1.26 | 1.277 | 3282 | 3890 |  | 23:30 |  | 4.3 | 2.7 | 10.3 | 1.72
| TOTAL | 21086 | 621735 | 621735 | 626000
| Despatch | 21690 | 619649
BLAST FURNACE
[9 empty] | Production |  |  |  | Productivi | ty | Last | Cast |  | Sulpher | Range
|  | ToDay | ToDate | M Rate | Target |  | Prodn | Furnace | Day | Cum | Cast | Charg | Day | Cum | SI | MN | S | S Min | S Max
| TOTAL HM | 13095 | 360036 | 360036 | 402000 | A-Sft | 4597 | I | 3240 | 82176 | 11 | 182 | 2.173 | 1.819 | 0.81 | 0.03 | 0.045 | 0.034 | 0.048
| PCM POUR |  | 6701 | 6701 |  | B-Sft | 4499 | IV
| BF5 PCM PO |  | 10833 | 10833 |  | C-Sft | 3999 | V | 9855 | 277860 | 18 | 143 | 2.84 | 2.64 | 0.52 | 0.04 | 0.039 | 0.027 | 0.054
| BF CHARGES | 325 | 8554 |  |  |  |  | TOT | 13095 | 360036 | 29 | 325 | 2.64 | 2.394
|  |  | Coke | Rate |  | PCI | PCI | PCI% | PCI% | Sinter | Burden | Nut Coke | Rt. |  |  | Pellet | % |  |  | O2 Enrich | % | HotBlst | Temp.
| Furnace | HM Temp | Day | Cum |  | Day | Cum | Day | Cum | Day | Cum | Day | Cum | O2 Enrich | Slag Rate | Day | Cum | BFG Make | 819000 | Day | Cum |  |  | SlagRt (Cu
| I |  | 438 | 457 |  | 368 | 9286 | 113.58 | 113.15 | 75 | 75 | 0 | 0 | 9936 | 389 | 12 | 9 | BFG ToStv | 240000 | 4.82 | 3.56 | 1121 | 1125 | 399
| IV | [8 empty] | 0 | 0 |  |  |  |  | 0 | 0 | BFG HMRt | 1501
| V |  | 364 | 378 |  | 1520 | 43488 | 154.24 | 157.11 | 75 | 75 | 22.32 | 21.34 | 34837 | 374 | 16 | 15 | BFG CokeRt | 3927 | 6.89 | 6.57 | 1180 | 1166 | 392
| TOT |  | 382 | 396 |  | 1888 | 52774 | 144.18 | 147.31 | 75 | 75 | 16.8 | 16.24 |  | 378 | 15 | 14 | MGCV | 4214 | 6.29 | 5.72 | 1163 | 1154 | 393
PAGE-2 | [19 empty] | PAGE-2
STEEL MELTING SHOPS | [15 empty] | SMS-I |  | SMS-II |  |  |  | ToDay | ToDate
|  |  | ToDay | ToDate |  |  | Conv-P | Conv-Q |  | A-Shift | B-Shift | C-Shift |  |  | GRADES | ToDay | ToDate | ToDay | ToDate |  | CASTER1
| SMS1 | BLOW | 18 | 543 |  | Day | 9 | 9 |  | 6 | 7 | 5 |  |  | E350BR | 0 | 0 | 19 | 354 |  | Casts | 16 | 256
|  | FDY Cast | 0/0 | 1970-01-01 |  | Cum | 305 | 238 | [6 empty] | E350C | 0 | 0 | 0 | 2 |  | No Of Slab | 133 | 1973
|  | Consm HM | 1040 | 1035 |  | Conv Life | 2021 | 238 | [6 empty] | E350F490C | 0 | 0 | 0 | 21 |  | Slab Tons | 2533 | 40496
|  | ScrapRate | 58 | 69 |  | Prev Life | 1374 | 2172 | [6 empty] | E410BR | 0 | 0 | 0 | 17
|  | AvgCS/Blow | 68.4 | 68 |  | Mixer | Balance | 57 | 0.042 | [5 empty] | E450 BR | 0 | 0 | 0 | 7 |  | CASTER2
|  | HM Recv | 1175 |  |  | Mixer | Analysis | Max | Min | [5 empty] | E450BR CU | 0 | 0 | 0 | 6 |  | Casts | 13 | 241
|  | HM Cons | 1280 |  |  |  | Si | 0.84 | 0.82 | [5 empty] | EN10025JR | 0 | 0 | 3 | 58 |  | No Of Slab | 94 | 1991
|  | HM Temp | 1423 |  |  |  | Mn | 0.04 | 0.03 | [5 empty] | EN10025N | 0 | 0 | 21 | 112 |  | Slab Tons | 2037 | 37948
[7 empty] | S | 0.046 | 0.042 | [5 empty] | FDRY CAST | 0 | 1 | 0 | 0
| SMS-II |  | ToDay | ToDate |  |  | Conv-A | Conv-B | Conv-C | A-Shift | B-Shift | C-Shift |  |  | HOLD | 0 | 0 | 0 | 1 |  | CASTER4
|  | BLOW | 74 | 1834 |  | Day | 25 | 25 | 24 | 26 | 22 | 26 |  |  | IS2002GR2 | 0 | 0 | 0 | 3 |  | Casts | 14 | 484
|  | Consm HM | 1024 | 1040 |  | Cum | 774 | 315 | 745 | [5 empty] | IS2041 | 0 | 0 | 0 | 4 |  | No Of Slab | 99 | 3258
|  | ScrapRate | 77 | 58 |  | Conv Life | 7028 | 7952 | 4292 | [5 empty] | RECHARGE | 0 | 0 | 0 | 5 |  | Slab Tons | 2196 | 76794
|  | AvgCS/Blow | 157.9 | 158 |  | Prev Life | 7784 | 7686 | 7233 | [5 empty] | REJECTED | 0 | 1 | 0 | 1
|  | HM Recv | 11850 | HM Cons | 11960 | HM Temp | 1296 | [7 empty] | other | 0 | 17 | 9 | 131
|  | Mixer Bal | 65/ | 95 | [10 empty] | E300BR | 0 | 0 | 0 | 51
|  | Mixer Anal | [5 empty] | MgO Max | MgO Min | [5 empty] | E300A | 0 | 0 | 0 | 2
|  | Si | 0.71 | 0.55 |  | Slag Anal | Conv-A | 7.1 | 7.1 | [5 empty] | E275BR | 0 | 0 | 0 | 19
|  | Mn | 0.05 | 0.04 |  |  | Conv-B | 6.89 | 5.36 | [5 empty] | E250CCU | 0 | 0 | 0 | 7
|  | S | 0.047 | 0.024 |  |  | Conv-C | 6.81 | 5.5 | [5 empty] | E250BR CU | 0 | 0 | 0 | 9
|  |  | DESU Heats | RHOB | LD Gas/Ton | LD Recov | Recv Qty | Exp Qty | [6 empty] | E250BR | 0 | 224 | 18 | 800
|  | Today | 19 | 20 | 58.88 | 52 | 52 | 688 | [6 empty] | E250ACU | 0 | 0 | 0 | 5
|  | ToDate | 512 | 354 | 72.97 | 1598 | 1598 | 21141 | [6 empty] | 5LX70PSL2 | 0 | 0 | 0 | 2
[15 empty] | 50C 700 | 0 | 19 | 0 | 0
|  |  | ToDay | ToDate | M Rate | Target |  |  |  | ToDay | ToDate |  |  |  | 50C 600 | 0 | 76 | 0 | 0
| Prodn | CCM-I | 1231 | 36978 | 36978 | 40000 |  | CCM-II | Casts | 74 | 1828 |  |  |  | 50C 530 | 0 | 13 | 0 | 0
|  | CCM-II | 11685 | 289730 | 289730 | 332000 |  |  | No Of Slbs | 523 | 11775 |  |  |  | 3589FE410 | 7 | 34 | 0 | 40
|  | Total | 12916 | 326708 | 326708 | 372000 |  |  | Utilizatio | 62:01 | 1308.72 |  |  |  | 10748GR2 | 0 | 18 | 0 | 76
| CCM-I | Casts | 18 | 542 |  |  |  |  | Cr Stl/Hr | 188.41 | 221.38 |  |  |  | 10748GR1 | 11 | 140 | 4 | 70
|  | No Of Slbs | 84 | 2374 |  |  |  | Size-1/2/3 | 1270 | 1270 | 1850 |  |  |  | 10748GR 3 | 0 | 0 | 0 | 31
|  | Utilizatio | 21:00 | 520.01 |  |  |  | CASTER3 | Casts | 31 | 847 |  |  |  | Total | 18 | 543 | 74 | 1834
|  | Cr Stl/Hr | 58.62 | 71.11 |  |  |  |  | No Of Slab | 197 | 4553
|  | Cast Size | 1275 | [5 empty] | Slab Tons | 4920 | 134493
| Heat Made | [6 empty] | Slab Trans |  |  |  |  | Gas Cut | Gas cut | [9 empty] | Heat Made
|  |  | PM | NPM | HSM | TOTAL |  |  | CCM1 | CCM2 | Others | Total | CCM-1 | CCM-2 | [11 empty] | HSM-2
| CCM-1 | Plan | [5 empty] | PM | 126 | 47 |  | 173 | 113 | 42 | [9 empty] | CCM-1 | Plan
|  | Made |  |  |  | 70 |  | HSM |  | 286 |  | 286 |  | 277 | [10 empty] | Made
| CCM-2 | Plan | [5 empty] | NPM |  |  |  | 0 | [11 empty] | CCM-2 | Plan
|  | Made |  | 91 |  | 150 |  | HSM-2 | 18 | 257 |  | 275 | [12 empty] | Made
TONNAGE OXYGEN PLANT | [12 empty] | LDO | Receipt |  | Consumptio
|  | Liq. O2 |  | ToDay | ToDate | Stock |  | Liq N2 | Prod | Vap | Stock |  |  | ToDay | ToDate | ToDay | ToDate | Rate | Stock
|  | Prodn | ASU 1&2 |  | 2.93 | 621.16 |  | ASU 1&2 |  |  | 778.7 |  | CPP-1
|  |  | ASU 3 |  | 20.18 | 1393.51 |  | ASU 3 | 19.65 |  | 663.92 |  | CPP-2 |  |  | 15 | 551
|  | Vapour | ASU 1&2 |  |  |  |  | Liq Argon | 13.23 | 12.72 | 79.07 |  | PBS |  |  |  | 62
|  |  | ASU 3 | 121 | 826.32 | [7 empty] | RHFce
[13 empty] | Total |  |  | 15 | 613
POWER PLANT
| Generation |  | ToDay | ToDate | M.Rate | Target |  | Coal Stock |  | CPP1 | Rate |  | EnergyCons
|  | CPP-1 | 43.83 | 41.81 | 41.81 | 34 |  | CPP1 Yard | 5100 | BFG | 336000 |  | /T of CS | Day | Rate | Target
|  | CPP-2 | 235.81 | 217.77 | 217.77 | 242 |  | RM Yard | 14566 | MG | 20900 |  | G.Cal | 6.06 | 6.15
|  | CPP-3 | 28.07 | 33.76 | 33.76 | 31 |  | CPP2 Yard1 | 76388 | Coal |  |  | KWH | 428.05 | 482.44
| Import |  |  | 1.19 | 1.19 |  |  | CPP2 Yard2 | 141688 | Oil
| Export |  |  | 0.02 | 0.02 |  |  |  |  | Wag U/L
| Total |  | 307.71 | 294.56 | 294.56
PAGE-3 | [19 empty] | PAGE-3
RMHP
DESPATCHES
|  | TODAY | CUM |  |  |  |  | On Date | On 1st
| BF_IO(L) | 2468 | 81052 |  | Sinter | ground | stock | 21470 | 20504
| BF_SINT. |  | 1920 |  | BF Coke | ground | stock | 26470 | 23557
| BF_PELLETS | 3200 | 86283 |  |  | Base mix | stock | 183734
| BF_QRTZ |  | 1088
| BF_TOT | 5668 | 170343
| SP1_DOLO(F |  | 4900 |  | IMPORTED | COAL | STOCK
| SP1_B.MIX | 4982 | 138414 |  |  | Old | New
| SP1_TOT | 4982 | 143314 |  | AUS | 24109 | 12371
| SP2_B.MIX | 7753 | 204672 |  | TRIAL
| SP2_FLUX | 85 | 5185 |  | USA | 7465 | 4056
| SP2_COKE | 60 | 2530 |  | SOFT | 4809 | 11927
| SP2_TOT | 7898 | 212387 |  | OTHERS
| SP3_B.MIX | 13084 | 395993
| SP3_FLUX | 164 | 4885 |  | Coal | Wagons Nos
| SP3_COKE | 166 | 3952 |  | BNDM
| SP3_TOT | 13414 | 404830 |  | M_YARD | 49
| CP2_LS | 1800 | 54275 |  | ZONE_2 | 103
| CP2_DOLO(L | 1050 | 25036 |  | SEC
| CP2_TOT | 2850 | 79311 |  | TOTAL | 152
| SMS_LS | 300 | 6200
| SMS_TOT | 300 | 6200
| Grand Tot | 35112 | 1016385
RAW MATERIALS RECEIPT/STOCK |  |  |  |  | Optimum | Reclm | Stk on |  | PCI B6 | PCI Oth
| Items | ToDay | ToDate | Allocn | Stk req | Gr Stk | 1st |  | 1268 | 2308
| BIM |  | 13246
| KIM | 6858 | 17382 | [5 empty] | WAGON | UNLOADING
| KIOM |  | 18456 | [6 empty] | I.O(F) |  | I.O(L) |  | Oth |  | Waiting
| OTHERS | 3489 | 34720 | [6 empty] | DAY | CUM | DAY | CUM | DAY | CUM
| TOTAL LUMP | 10347 | 83804 | 150000 | 120000 | 73060 | 84213 |  | T_H | 187 | 7068 | 156 | 1250 |  | 110
| BIM |  | 39955 | [5 empty] | T4 | [5 empty] | 1068
| KIM |  | 167815 | [5 empty] | T5 |  |  |  |  | 210 | 3741 | 58
| KIOM | 8951 | 186924 | [5 empty] | TOTAL | 187 | 7068 | 156 | 1250 | 210 | 4919 | 58
| OTHERS | 3785 | 72722 | [5 empty] | Total | 553 | 13237
| TOTAL FINE | 12736 | 467416 | 470000 | 200000 | 301864 | 280643
| QUARTZITE |  |  |  | 10000 | 5999 | 8073 |  | CRUSHING | INDEX | (MAX/MIN) |  | CRUSHING
| LS( BF) |  | 24145 |  | 25000 | 5086 | 3541 |  |  | MAX | MIN |  | CK_BRZ | 3142 | 97812
| LS(SMS) | 8463 | 69845 | 89700 | 30000 | 17350 | 21760 |  | COKE | 81 | 80 |  | FLUX | 1482 | 40268
| PALLETS | 4589 | 122011 |  |  | 37064 | 1336 |  | FLUX | 92 | 91 |  | TOTAL | 4624 | 138080
| DOLO FINES |  | 18336 | 19500 | 25000 | 1763 | 5692 |  | TOTAL
| DOLO BF |  | 35873 | 19500 | 30000 | 15359 | 5136 |  | STACKING
| DOLO SMS |  | 53677 | 39000 | 20000 | 30110 | 7443 |  |  | Today | ToDate
| COAL - PCC | 2429 | 32643 | 34000 | 10000 | 3116 | 655 |  | IOL | 6960 | 80514
| MCC |  | 4723 | 6000 | 10000 | 2223 | 2498 |  | IOF | 12505 | 466825
| IMP. (SOFT |  | 55400 | 25000 | 5000 | 16729 | 24739 |  | LSL | 8463 | 93990
| IMP. (HARD | 11560 | 188881 | 175000 | 25000 | 48001 | 36875 |  | DL |  | 89550
| TOTAL COAL | 13989 | 281647 | 240000 | 50000 | 70069 | 64767 |  | DF |  | 18336
| PCI COAL |  | 50898 |  |  | 3576 | 13647 |  | MNORE | 4589 | 122011
| BLR - CPP- |  | 2260 | 18000 | 25000 | 19666 | 18110 |  | BM | 30664 | 750792
| CPP-II | 5198 | 117271 | 108000 | 65000 | 208351 | 221372 |  | INTERNAL |  | 152143
[9 empty] | TOTAL | 63181 | 1774161
Raw Material Wagons |  |  |  | COAL |  |  |  | Iron Ore |  | Lime Stone |  | Dolomite |  | Mn Ore | Pallet | Other
|  | PCC | MCC | Soft | IMP | Blr | PCI | Lump | Fine | BF | SMS | SP | SMS
| RECEIPT | 41 |  | 54 | 173 | 82 |  | 106 | 158 |  | 118 |  |  |  | 58
| UNLOAD | 37 |  |  | 164 | 80 |  | 156 | 187 |  | 118 |  |  |  | 58
| CUM_UL | 497 | 68 | 805 | 2718 | 1812 | 755 | 1250 | 7068 | 348 | 992 | 270 | 780 |  | 1538
Wagons Position
|  | BOX | BOXN | BOBS | NBOBS | BRN | BFNS | BUST | BOY | OTH | TOTAL | 4-WHEELER
| RECD_L |  | 505 | 264 | [5 empty] | 21 | 790
| RECD_E |  | 22 | 1 |  | 21 |  | 23 |  | 24 | 91
| RETD_L |  | 3 |  |  | 31 |  | 56 |  | 88 | 178
| RETD_E |  | 464 | 319 | [6 empty] | 783
| BALANCE |  | 341 | 50 |  | 142 |  | 226 |  | 119 | 878
PAGE-4 | [19 empty] | PAGE-4
|  |  | ToDay | ToDate | M Rate | TARGET |  |  | Nos(Day) | A-Sft(Ton) | B-Sft(Ton) | C-Sft(Ton) |  | SLAB STOCK
PLATE MILL-I |  | Slab Roll | 2249 | 52818 | 52818 | 52000 |  | Slab Roll | 401 | 621 | 844 | 785 |  |  | YARD | PM | NPM | HSM-1 | HSM-2
|  | Plate Prod | 2120 | 49654 | 49654 | 49000 | [8 empty] | S_Y | 378 | 796 |  | 1416
|  | Flame Cut |  | 1285 | 1285 |  |  | Utilizatio | 23:40 | 21:53 |  |  |  |  | I/Y | 64 |  |  | 298
|  | SPP Desp | [5 empty] | Roll Rate | 90 |  | Av Slab Wt | 5.61 |  |  | GH | 428 |  |  | 21
[15 empty] | CCM1_C | 66 |  |  | 130 | [6 empty] | ToDay | ToDate | M Rate | TARGET |  |  | Nos(Day) | A-Sft(Ton) | B-Sft(Ton) | C-Sft(Ton)
HOT STRIP MILL-I |  | Slab Roll | [5 empty] | Slab Roll | [6 empty] | CCM1_UC | 94 | [6 empty] | H S M - 2 |  | Slab Roll | 6857 | 181438 | 181438 | 241000 |  | Slab Roll | 301 | 1506 | 2354 | 2997
|  | HRC Prod | [12 empty] | CCM2_C | 2 |  |  | 38 | [5 empty] | HRC Prod | 6733 | 177446 | 177446 | 236000
|  | HRP Prod | [5 empty] | Utilizatio | 0:00 | 0:00 |  |  |  |  | CCM2_UC | 123 | 365 |  | 43 | [5 empty] | HRP Prod | 456 | 28202 | 28202 | 32000 |  | Utilizatio | 21:40 | 19:49
|  | Coble(Nos) | [5 empty] | Roll Rate |  |  | Av Slab Wt | 0 |  |  | TOTAL | 1589 | 1599 | 0 | 1946 | [5 empty] | Coble(Nos) |  | 5 |  |  |  | Roll Rate | 311
|  | Coble(Wt) | [5 empty] | DL Coil St | [16 empty] | Coble(Wt) |  | 42 |  |  |  | DL Coil St
[14 empty] | HR Coil | Production | (Nos) | [6 empty] | HR Coil-2 | Production | (Nos)
PLATE MILL-II |  | Slab Roll | 4396 | 98801 | 98801 | 110000 |  | Slab Roll | 309 | 1385 | 1483 | 1528 |  |  | Product | Day Prod | Cum Prod | StkTransit | Stock |  |  |  |  | Product | Day Prod | Cum Prod | StkTransit | Stock
|  | Plate Prod | 3941 | 88832 | 88832 | 101000 |  | Utilizatio | 23:05 | 20:22 |  |  |  |  | CRNO | [8 empty] | CRNO |  | 484
[8 empty] | Roll Rate | 171 |  | Av Slab Wt | 14.23 |  |  | ERW | [8 empty] | ERW | 19 | 251 | 10 | 19
[15 empty] | SW | [8 empty] | SW | 12 | 168 | 12
COLD ROLLING MILL | [7 empty] | InpStk(No) |  | A-Sft(Ton) | B-Sft(Ton) | B-Sft(Ton) |  |  | GALV | [8 empty] | GALV | 26 | 803 | 36 | 65
|  | PL-II | [12 empty] | DL | [8 empty] | D/L | 244 | 5860 | 154 | 1346
|  | TandemMill | [12 empty] | CQP | [8 empty] | C/S |  |  |  | 2
|  | Galv Lines | [12 empty] | CQPS | [8 empty] | Oth | 301 | 7566 | 212 | 1432
|  | Corrugatio | [12 empty] | CS | [8 empty] | TOTAL
PIPE PLANT | [14 empty] | OTH
|  | ERWPP | 119 | 2770 | 2770 | 4500 |  | OD | 8" | [5 empty] | TOTAL
|  | SWPP | 92 | 3265 | 3265 | 4000 |  | OD(M1/M2) | 36"
SILICON STEEL MILL
|  | BUST |  | 7324 | 7324 | 8100
|  | AP Line |  | 7309 | 7309 | 8000
|  | REV Mill |  | 7069 | 7069 | 7880
|  | TA Line | 137 | 3238 | 3238 | 3810
|  | DECARB | 128 | 3764 | 3764 | 3810
|  | SLITTER-1 | 149 | 6588 | 6588 | 7300
SLITTER-2
|  | CUT TO LEN | 16 | 316 | 316
REWARDS |  | GROUP | TARGETS |  |  |  | CURRENT | CURRENT | L4 REQ | RATE FOR
|  |  | LEVEL-I | LEVEL-II | LEVEL-III | LEVEL-IV | RATE | LEVEL | RATE | MNTH TARGT
|  | CO | 366 | 418 | 497 | 523 | 526 | IV |  | 0
|  | RMHP | 26623 | 30426 | 36131 | 38032 | 32787 | II
|  | SINTER | 438200 | 500800 | 594700 | 626000 | 621735 | III |  | 0
|  | BF | 281400 | 321600 | 381900 | 402000 | 360036 | II |  | 0
|  | SMS-I | 28700 | 32800 | 38950 | 41000 | 36978 | II |  | 0
|  | CCM-II | 241500 | 276000 | 327750 | 345000 | 289730 | II |  | 0
|  | PM | 36400 | 41600 | 49400 | 52000 | 52818 | IV |  | 0
|  | NPM |  |  |  |  | 88832 |  |  | 0
|  | HSM | 168700 | 192800 | 228950 | 241000 | 181438 | I |  | 0
|  | ERWPP | 3150 | 3600 | 4275 | 4500 | 2770 |  |  | 0
|  | SWPP | 2800 | 3200 | 3800 | 4000 | 3265 | II |  | 0
|  | CRNO | 5110 | 5840 | 6935 | 7300 | 6866 | II |  | 0
|  | SAL.STEEL | 269500 | 308000 | 365750 | 385000 | 318444 | II |  | 0
|  | CPP-I | 23.8 | 27.2 | 32.3 | 34 | 41.81 | IV
PAGE-5 | [19 empty] | PAGE-5
SALEABLE STEEL
| PRODUCTION |  |  |  |  | STOCK | [5 empty] | TOP | DESPATCH
| ITEM | ToDay | ToDate | M.Rate | Target | MOVL | NCO | UnPro | TOTAL | On 1st |  | LOX |  | 72 | [6 empty] | SALEABLE
| SLAB | [6 empty] | 0 | 0 |  |  | LIN
| OPM | 2120 | 49654 | 49654 | 49000 | 10868 | 1000 | 5000 | 16868 | 13112 |  | LAR |  | 66 | [7 empty] | PRODUCTION |  |  |  |  | STOCK
| NPM | 3941 | 88832 | 88832 | 101000 | 16858 | 3000 | 18013 | 37871 | 39023 |  | SSSY | Stock At | Mills | [7 empty] | ITEM | ToDay | ToDate | M.Rate | Target | MOVL | NCO | UnPro | TOTAL | On 1st
| HRP | [6 empty] | 0 | 0 |  |  |  | CAT-I | CAT-II | [7 empty] | HRP -2 | 456 | 28331 | 28331 | 32000 | 3766 | 200 | 110 | 4076 | 4652
| HRC | [6 empty] | 0 | 0 |  |  | PM | 100 | 300 | [7 empty] | HRC -2 | 5456 | 138726 | 138726 | 181200 | 18032 | 2000 | 8122 | 28154 | 42818 |  | SSSY | Stock At | Mills
| GALV | [10 empty] | NPM | 100 | 400 | [19 empty] | CAT-I | CAT-II
| ERW | 119 | 2770 | 2770 | 4500 | 300 | 1680 | 493 | 4573 | 6039 |  | HRC | [20 empty] | HRC -2 | 300 | 100
| SW | 92 | 3265 | 3265 | 4000 | 150 | 142 | 1301 | 4593 | 4272 |  | HRP | [20 empty] | HRP -2 | 100 | 100
| CRNO | 469 | 6866 | 6866 | 7300 | 1443 |  | 100 | 1543 | 440 |  | GALV
| TOTAL | 12653 | 318444 | 318444 | 379000 | 51417 | 8022 | 33139 | 97678 | 110356 |  | ERWP
| SRP | 0 | 0 | [8 empty] | SWPP
CRNO
[12 empty] | TOT | 600 | 900
| LOADING | TOTAL
| ITEM |  | TODAY |  |  | CUM |  | M.RATE | ORDER
|  | PRIME | IDA | TOTAL | PRIME | IDA | TOTAL
| SLAB | 0 |  |  | 0 |  |  | 0 | [13 empty] | LOADING | TOTAL
| OPM | 1016 | 254 | 1270 | 43838 | 2060 | 45898 | 45898 | 69072 | [12 empty] | ITEM |  | TODAY |  |  | CUM |  | M.RATE | ORDER
| NPM | 3723 |  | 3723 | 88548 | 1436 | 89984 | 89984 | 167043 | [13 empty] | PRIME | IDA | TOTAL | PRIME | IDA | TOTAL
| HRP | 0 |  |  | 0 |  |  | 0 |  |  | IPT | RECEIPT | [9 empty] | HRP-2 | 318 |  | 318 | 27639 | 1268 | 28907 | 28907 | 49274
| HRC | 0 |  |  | 0 |  |  | 0 |  |  | SLAB HSM | BSL | 0 | 40073 | [7 empty] | HRC-2 | 3804 |  | 3804 | 153254 | 136 | 153390 | 153390 | 315612
| GALV | [9 empty] | SLAB PM | BSP | 0 | 5823
| ERW | 178 |  | 178 | 4236 |  | 4236 | 4236 | 12833 |  | M BRZ COKE | VSPS | 0 | 6313
| SW | 203 |  | 203 | 2944 |  | 2944 | 2944 | 7813
| CRNO | 0 | 64 | 64 | 5443 | 320 | 5763 | 5763 | 8448 |  | IPT SENT
| TOTAL | 9242 | 318 | 9560 | 325902 | 5220 | 331122 | 331122 | 630095
| Steel Road |  |  | 798 |  |  | 35720 | 35720
| DirectDisp |  |  | 8107 |  |  | 264116 | 264116
|  |  | PRODUCTION | [5 empty] | LOADING
|  | ToDay | ToDate | M.Rate | Target | ToDay |  |  | ToDate | M.Rate | order
| C.H SLAG | 1500 | 145500 | 145500 |  | 2790 |  |  | 144677 | 144677 | 53867
SGP SLAG
GR SLAG
| PIG IRON |  | 15078 | 15078 |  |  |  |  | 4087 | 4087 | 18564
| SLAB IN | PROCESS
|  | On 1st | OnDate |  | BFG | I |  |  | IV | V
| STOCK | 32929 | 60942 |  | CO/CO2