## Sheet1
तकनीकी आर्थिक सूचकांक
TECHNO-ECONOMIC INDICES
MAY | [14 empty] | (प्रोविजनल आंकड़े)
I T E M S | UNIT | BEST ACHIEVED FOR A YEAR | APR | MAY | JUN | JUL | AUG | SEP | OCT | NOV | DEC | JAN | FEB | MAR | ACTUAL | 25-26
[15 empty] | Cum. | APR-MAR
COKE OVEN & BYE PRODUCTS
Av. Ash in Coal Blend:
Batt. 1 - 8 | % | - | 11.3 | 10.4 | [10 empty] | 10.83775 | 10.56634
Batt. 9 - 11 | % | - | 11.3 | 10.7 | [10 empty] | 10.99559 | 10.72063
Overall | % | - | 11.3 | 10.55805 | [10 empty] | 10.92138 | 10.65212
Av. V.M.in Coal Blend | [14 empty] | 0 | 0
Batt. 1 - 8 | % | - | 24.4 | 24.7 | [10 empty] | 24.55408 | 24.21277
Batt. 9 - 11 | % | - | 24.5 | 24.8 | [10 empty] | 24.65221 | 24.40785
Imported Coal in Blend
Overall | % | - | 88.29612 | 85.01628 | [10 empty] | 86.62308 | 86.36417
Av. Ash in BF Coke
CSP - I&II | % | - | 15.3 | 15.05 | [10 empty] | 15.1716 | 14.76397
CSP - III | % |  | 15.3 | 15.1 | [10 empty] | 15.19797 | 14.79631
CSP - IV | % | - | 15.3 | 15 | [10 empty] | 15.14922 | 14.75697
Micum :(+) 40 mm
CSP - I&II | % | 82 | 80.4 | 79.1 | [10 empty] | 79.73237 | 78.87522
CSP - III | % |  | 81.9 | 80.9 | [10 empty] | 81.38984 | 81.53548
CSP - IV | % | 86.7(22-23) | 86.4 | 86.2 | [10 empty] | 86.29948 | 85.37499
Micum :(-) 10 mm | [14 empty] | 0 | 0
CSP - I&II | % | 7.4 (25-26) | 6.9 | 7.55 | [10 empty] | 7.233814 | 7.373606
CSP - III | % | 7.0 (25-26) | 6.8 | 6.9 | [10 empty] | 6.851016 | 7.039206
CSP - IV | % | 6.4 (22-23) | 6.5 | 6.6 | [10 empty] | 6.550261 | 6.633972
Av. Coking time
Batt. 1 - 8 | Hr. | 18.3 (10-11) | 21.40701 | 20.94958 | [10 empty] | 21.17207 | 20.75842
Batt. 9 - 11 | Hr. | 17.9 (94-95) | 20.93447 | 21.00632 | [10 empty] | 20.97092 | 20.81075
Coal charge/Oven(dry)
Batt. 1 - 8 | Tonne | 17.2 (88-89) | 16.49968 | 16.50066 | [10 empty] | 16.50019 | 16.52427
Batt. 9 - 11 | Tonne | 32.4 (91-92) | 29.78336 | 29.78528 | [10 empty] | 29.78434 | 29.82424
Yield from coal charge
(dry) (Overall)
Gross Coke | % | 77.70 (87-88) | 76.09986 | 76.10013 | [10 empty] | 76.09999 | 76.1
BF Coke | % | 70.89 (61-62) | 69 | 69 | [10 empty] | 69 | 68.88438
Crude Tar | % | 3.46 (91-92) | 2.800256 | 2.800055 | [10 empty] | 2.800153 | 2.920954
Ammonium Sulphate | % | 1.28 | 1.019409 | 1.02025 | [10 empty] | 1.019849 | 1.0187
Crude Benzol (Gravimetric) | % | 0.87(88-89) | - | - | [10 empty] | - | -
C.O.Gas make/T. of Coal (dry) | M3 | 335.1 (22-23) | 322.7246 | 321.8022 | [10 empty] | 322.2539 | 323.1383
SINTERING PLANTS
Sintering Plant No. 2
Machine availability | % | 97.9 (10-11) | 98.73264 | 96.45497 | [10 empty] | 97.57514 | 96.5
Machine utilisation | % | 97.1 (01-02) | 98.49059 | 95.3914 | [10 empty] | 96.93367 | 93
(as % of available hrs.)
Productivity( working hrs.) | T/m2/hr | 1.532 (10-11) | 1.217668 | 1.222783 | [10 empty] | 1.220197 | 1.192
Basicity |  |  | 1.796371 | 1.850716 | [10 empty] | 1.823543 | 1.92
Sintering Plant No. 3 | [14 empty] | 0 | 0
Machine availability | % | 97.9 (10-11) | 94.95602 | 97.14942 | [10 empty] | 96.0707 | 95.6
Machine utilisation | % | 97.1 (01-02) | 95.84115 | 93.39944 | [10 empty] | 94.58279 | 93.5
(as % of available hrs.)
Productivity( working hrs.) | T/m2/hr | 1.53 (10-11) | 1.153143 | 1.159635 | [10 empty] | 1.156481 | 1.131
Basicity |  |  | 1.86 | 1.934712 | [10 empty] | 1.897372 | 1.88
BLAST FURNACES *
Sinter in burden(BF 1-8) | % | 68.9 (15-16) | 67.48535 | 63.59444 | [10 empty] | 65.52599 | 65.4
Coke rate(dry) (BF 1-8) | Kg./THM | 425.8 (25-26) | 433.151 | 428.5214 | [10 empty] | 430.7877 | 425.8
Coke screening (BF 1-8) | 25 mm |  | 7.985435 | 8.968191 | [10 empty] | 8.48676 | 10.69
Productivity (W. Vol)
886 Cu. M. Fce (1) | T/m3/day | 2.126 (15-16) | - | - | [10 empty] | - | -
1491 Cu. M. Fces.(4-6) | T/m3/day | 1.74 (25-26) | 1.841577 | 1.772333 | [10 empty] | 1.806373 | 1.742
2104 Cu. M. Fce.(7) | T/m3/day | 1.94 (01-02) | 2.017633 | 1.912687 | [10 empty] | 1.965638 | 1.91
3445 Cu. M. Fce.(8) |  | 2.314 (24-25) | 2.379247 | 2.452098 | [10 empty] | 2.417491 | 2.37
Overall (BF 1-8) | T/m3/day | 2.04 (25-26) | 2.095884 | 2.084757 | [10 empty] | 2.090189 | 2.037
CDI rate | Kg./THM | 134.1 (24-25) | 113.2372 | 118.0772 | [10 empty] | 115.7079 | 118.5
Slag Rate (1-8) | Kg./THM | 376 (03-04) | 541.3291 | 542.2264 | [10 empty] | 541.7871 | 548
Sp. Nut Coke Consumption (1-8) | Kg./THM | 34.4 (18-19) | 22.56379 | 20.31422 | [10 empty] | 21.41544 | 21.6
Pellet: BF-7 | Kg./THM |  | 320.495 | 330.3483 | [10 empty] | 325.2452 | 286
Pellet: BF-8 | Kg./THM |  | 425.7803 | 459.0255 | [10 empty] | 443.4827 | 397
Total Pellet ( BF 1-8) | Kg./THM |  | 267.196 | 294.2264 | [10 empty] | 280.9944 | 252.5
STEEL MELTING SHOP - II
CONSUMPTION
Hot metal | Kg/T | 995.7 (97-98) | 1033.89 | 1029.9 | [10 empty] | 1031.9 | 1030.93
Scrap | Kg/T | 74.01 (25-26) | 70.86 | 74.89 | [10 empty] | 72.87 | 74.01
Total metallic charge | Kg/T | 1104.94 (25-26) | 1104.75 | 1104.79 | [10 empty] | 1104.77 | 1104.94
Metallic Yield (Rev.Defn.) | % | 89.50 (25-26) | 89.03 | 88.87 | [10 empty] | 88.95 | 89.49
Fe Yield | % | 95.98 (25-26) | 95.34 | 95.3 | [10 empty] | 95.32 | 95.97
Blow per campaign | No. | 10398 (11-12) | 6780 | 2446 | [10 empty] | 4613 | 6803
Iron Ore | Kg/T |  | 0 | 0 | [10 empty] | 0 | 0.52
Pellet | Kg/T |  | 0.89 | 1.94 | [10 empty] | 1.417 | 0.83
CONTINUOUS CASTING SHOP
Yield from Cast steel
a) Conditioned Slab | % | 97.19 (11-12) | 97.41 | 97.37 | [10 empty] | 97.39 | 97.18
b) Conditioned Blooms | % | 99.66 (14-15) | 99.04 | 99.1 | [10 empty] | 99.07 | 99.03
STEEL MELTING SHOP - III
CONSUMPTION
Hot metal | Kg/T | 979.7 (19-20) | 1017.062 | 1015.471 | [10 empty] | 1016.234 | 1016.246
Scrap | Kg/T | 68.3 (24-25) | 81.10626 | 82.55694 | [10 empty] | 81.86088 | 82.01843
Total metallic charge | Kg/T | 1098.3 (25-26) | 1098.168 | 1098.028 | [10 empty] | 1098.095 | 1098.265
Iron Ore | Kg/T | 27.27 (23-24) | 20.14079 | 20.08584 | [10 empty] | 20.1122 | 19.61088
Blows per compaign | No. |  | 10611 | 0 | [10 empty] | 10604 | 9443
Pelletes | Kg/T |  | 0 | 0
RAIL & STURUCTURAL MILL
Overall yield at hot saw | % | 95.39 (04-05) | 90.81299 | 90.8966 | [10 empty] | 90.85287 | 90.77387
Rolling rate | T/Hr. | 153.49 (19-20) | 85.20995 | 83.22229 | [10 empty] | 84.2497 | 74.37448
Mill availability | % | 98.45 2023-24 | 99.17 | 100 | [10 empty] | 99.59 | 95.82969
Mill utilisation | % | 79.28 (05-06) | 76.2493 | 68.39113 | [10 empty] | 72.23937 | 73.86857
(% of available Hrs)
URM
Yield (As Finished) | % | 93.27 (2019-20) | 92.41057 | 93.17884 | [10 empty] | 92.86657 | 91.52834
Rolling rate | T/Hr. | 164.19 2025-26 | 168.9804 | 168.5495 | [10 empty] | 168.7243 | 159.9958
Mill availability | % | 95.59 2025-26 | 73.47 | 96.77 | [10 empty] | 85.31 | 93.68
Mill utilisation | % | 71.59 (2022-23) | 73.34594 | 78.99306 | [10 empty] | 76.60128 | 70.51586
(% of available Hrs)
MERCHANT MILL
Overall yield | % | 98.18 (25-26) | 98.25181 | 98.23256 | [10 empty] | 98.24196 | 98.18
Rolling rate | T/Hr. | 102.43 (08-09) | 95.75925 | 94.53358 | [10 empty] | 95.12798 | 91.2
Mill availability | % | 94.5 (20-21) | 88.05556 | 94.08602 | [10 empty] | 91.12022 | 92.8
Mill utilisation | % | 92.74 (13-14) | 88.81388 | 85.42857 | [10 empty] | 87.03748 | 86.5
(% of available Hrs)
WIRE ROD MILL
Overall yield | % | 96.15 (01-02) | 96.63 | 96.66 | [10 empty] | 96.65 | 95.27
Rolling rate | T/Hr. | 92.19 (10-11) | 67.71 | 66.23 | [10 empty] | 66.7 | 63.9
Mill availability | % | 96.9 (20-21) | 53.89 | 96.51 | [10 empty] | 75.55 | 96.5
Mill utilisation | % | 91.5 (08-09) | 68.58 | 78.91 | [10 empty] | 75.29 | 81.5
(% of available Hrs)
BAR AND ROD MILL
Overall yield | % | 96.8 (25-26) | 96.80412 | 96.798 | [10 empty] | 96.80088 | 96.77665
Rolling rate | T/Hr. | 158.2 (25-26) | 155.9792 | 157.6501 | [10 empty] | 156.8606 | 158.2306
Mill availability | % | 93.3 (23-24) | 94.16667 | 93.82796 | [10 empty] | 93.99454 | 91.68664
Mill utilisation | % | 83.1 (25-26) | 77.60472 | 84.15081 | [10 empty] | 80.92553 | 83.12211
(% of available Hrs)
PLATE MILL
Overall yield | % | 91.84 (22-23) | 92.32 | 91.74862 | [10 empty] | 92.02719 | 90.12
Rolling rate | T/Hr. | 235.2 (03-04) | 217.8 | 217.2668 | [10 empty] | 217.5285 | 208.23
(Slabs rolled) |  | 0
Mill availability | % | 93.9 (19-20) | 94.26 | 95.09409 | [10 empty] | 94.68352 | 91.95
Mill utilisation | % | 96.21 (03-04) | 87.99 | 88.70436 | [10 empty] | 88.35518 | 82.79
(% of available Hrs)
HEAT CONS.(SPECIFIC)
Coke ovens | 103Kcal/T | 621.7 (17-18) | 662 | 651.9999 | [10 empty] | 656.897 | 678.6046
Steel Melting Shop-I | 103Kcal/T | 67.2 (05-06)
Soaking pit | 103Kcal/T | 320.2 (06-07)
Rail & Strl. Mill | 103Kcal/T | 550.5 (03-04) | 774.9996 | 754.0002 | [10 empty] | 764.9832 | 789.3268
URM | 103Kcal/T | 314.14 (23-24) | 332.0023 | 305.9997 | [10 empty] | 316.5688 | 323.9082
Merchant Mill | 103Kcal/T | 513.3 (05-06) | 621.9944 | 635.9976 | [10 empty] | 629.1622 | 685.8807
Wire Rod Mill | 103Kcal/T | 414.2 (13-14) | 522.9942 | 486.0057 | [10 empty] | 498.0067 | 510.1306
Plate Mill | 103Kcal/T | 427 (24-25) | 430.9999 | 425.4153 | [10 empty] | 428.1417 | 429.4326
POWER CONS.(SPECIFIC)
Coke oven(per tonne
of B.F. Coke Dry) | Kwh/T | 17.2 (66-67) | 50.87215 | 51.37066 | [10 empty] | 51.12654 | 52.72578
Sintering Plant - II | Kwh/T | 32.3 (09-10) | 33.63018 | 34.01605 | [10 empty] | 33.82135 | 35.37156
Sintering Plant - III | Kwh/T | 37.6 (10-11) | 50.05581 | 52.50657 | [10 empty] | 51.30289 | 50.57764
Blast Furnaces (1-8) | Kwh/T | 26.1 (10-11) | 37.11422 | 37.08578 | [10 empty] | 37.09971 | 38.04365
Steel Melting Shop-I | Kwh/T | 16.3 (90-91) | 0 | 0 | [10 empty] | 0 | 0
SMS - II (Converter) | Kwh/T | 13.7 (14-15) | 12.95951 | 13.73249 | [10 empty] | 13.34488 | 14.29792
Continuous Casting Shop | Kwh/T | 21.0 (94-95) | 69.49204 | 77.14598 | [10 empty] | 73.30793 | 75.99759
Blooming Mill (At shear) | Kwh/T | 16.2 (10-11) | 0 | 0 | [10 empty] | 0 | 0
Billet Mill (At shear) | Kwh/T | 17.56 (10-11) | 0 | 0 | [10 empty] | 0 | 0
Rail & Strl. Mill (As rolled) | Kwh/T | 48.8 (03-04) | 74.56124 | 80.6323 | [10 empty] | 77.45843 | 77.33901
URM (As rolled) | Kwh/T | 82.0 (25-26) | 90.85486 | 77.63113 | [10 empty] | 83.00202 | 82.03179
Merchant Mill | Kwh/T | 48.0 (91-92) | 52.7674 | 54.66005 | [10 empty] | 53.7361 | 52.65791
Wire Rod Mill | Kwh/T | 84.4 (77-78) | 123.3915 | 104.1571 | [10 empty] | 110.3967 | 106.9535
Plate Mill | Kwh/T | 77.8 (22--23) | 76.59008 | 77.16788 | [10 empty] | 76.88491 | 83.01925
Plant Operation | Kwh/TSS | 449.1 (14-15) | 445.4812 | 430.3258 | [10 empty] | 437.5258 | 451.101
Yield of Crude Steel from Hot Metal | % | - | 96.13259 | 95.7 | [10 empty] | 95.8 | 96.2418
Yield of Sal. Steel from Crude Steel | % | - | 92.77488 | 92.1 | [10 empty] | 62.2 | 92.49924
Gross Energy Consumption | G.Cal/T | 6.076 (25-26) | 6.022 | 6.04 | [10 empty] | 6.08 | 6.076
Note on A3: PPC: Change Month