## RSP Morning Report Data for- 20
RSP Daily Morning Report
For the Date -: 30.06.2026
Generated at :- 01.07.2026 14:29:04
PAGE-1 | [19 empty] | PAGE-1
COKE OVEN & CCD
| PUSHING | Battery | ToDay | ToDate | M Rate | Target |  |  | Battery | A-Sft | B-Sft | C-Sft |  |  | Current | Coal Blend
|  | B#1-B#5 | 350 | 10457 | 349 | 350 |  |  | B#1-B#5 | 114 | 116 | 120 |  |  | MT | EX | COB6
|  | B#6 | 83 | 2647 | 88 | 90 |  |  | B#6 | 27 | 31 | 25 |  |  | (30/06) | (30/06) | (08/06)
|  | EqPush Tot | 510 | 15552 | 518 | 524 |  |  | Total | 141 | 147 | 145 |  | PCC | 12 | 12 | 12
|  | Day | Cum |  | Day | Cum |  |  | CoalAsh-MT | 141 | 147 | 145 |  | MCC | 3 | 3
| Batt # 1 | 81 | 2407 | Batt # 4 | 49 | 1553 |  |  | CoalAsh-EX | 11.7 | 11.5 |  |  | AUS SOFT | 14 | 14 | 17
| Batt # 2 | 88 | 2615 | Batt # 5 | 46 | 1358 |  |  | CokeAsh-MT | 11.6 | 11.7 |  |  | IND
| Batt # 3 | 86 | 2524 | Batt # 6 | 83 | 2647 |  |  | CokeAsh-EX | 15.5 | 15.3 |  |  | LVHR | 12 | 12 | 12
[14 empty] | USA HARD | 15 | 15 | 9
|  |  | MICUM | CRI/CSR |  | Date |  |  |  | TODAY | CUM |  |  | AUS HARD | 34 | 34 | 34
| MT | M10 | 6.9 | 23.2 |  | 2026-07-01 |  |  | PBCC PRODN | 700 | 21000 |  |  | USA SOFT |  |  | 10
|  | M40 | 82.2 | 63.7 |  | 2026 |  |  | COKE VM | 0.54 |  |  |  | RUS. SOFT | 10 | 10
| EXP | M10 | 6.8 | 22.2 |  | 2026-07-01 |  |  | COKE MOIST | 3.7 |  |  |  | MZ-MLV
|  | M40 | 82.5 | 66.4 |  | 2026 |  |  | MICUM | 7 | 6.9 | 5.8 |  | MZ_MABU |  |  | 6
| BAT-6 | M10 | 5.6 |  |  | 2026-07-01 |  |  | COG N2% | 5.6 | 5.8
|  | M40 | 89 |  |  | 2026 |  |  | COG MAKE | 104500 |  |  |  |  | Previous | Coal Blend
[9 empty] | COG YIELD | 320 |  |  |  |  | MT | EX | COB6
CCD | [7 empty] | HARD | COKE Yield | 10.73 | 10.77 |  |  |  | (29/06) | (29/06) | (12/05)
|  | PROD DAY | PROD CUM | RATE | TARGET | DESP DAY | DESP CUM | [6 empty] | PCC | 12 | 12 | 12
| Crude Tar | 258 | 7768 | 7768 | 7623 |  | 9332 |  | Wag UL | ToDay | ToDate |  |  | MCC | 3 | 3
| EHP |  | 749 | 749 | 900 |  |  |  | TIPP(1&2) | 102 | 2653 |  |  | AUS SOFT | 14 | 14 | 20
| HPN |  | 750 | 750 | 1673 |  |  |  | TIPP(7&8) | 98 | 2010 |  |  | IND
| AmSulphate |  | 22.8 | 23 |  | 3.2 | 3.2 |  | Total UL | 200 | 4663 |  |  | LVHR |  |  | 7
[9 empty] | Coal Lift | 8800 | 265412 |  |  | USA HARD | 15 | 15 | 10
[8 empty] | COAL BLEND | RATIO |  |  |  |  | AUS HARD | 46 | 46 | 41
[9 empty] | PCC | 12 | 12 |  |  | USA SOFT |  |  | 5
[9 empty] | IMPHC | 62 | 63 |  |  | RUS. SOFT | 10 | 10
[9 empty] | MCC | 2 | 2 |  |  | MZ-MLV
[9 empty] | IMPSC | 24 | 23 |  |  | MZ_MABU |  |  | 5
SINTER PLANT | [5 empty] | Prodn |  |  | Prod-vity |  | Base Mix | Sinter |  | Utilizatio |  | Sinter | Analysis
|  | ToDay | ToDate | M Rate | Target | A-Shift | B-Shift | C-Shift | Day | Cum | Stock | Stock |  | Machine-I | Machine-II | Lime | MgO | CaO | Basicity
| SP-I | 3127 | 126491 | 126491 | 121000 | 553 | 1103 | 1471 | 0.736 | 0.736 | 1150 | 439 |  | 17:00 | 17:00 | 4.2 | 2.4 | 10.7 | 1.64
| SP-II | 6070 | 171060 | 171060 | 168000 | 2035 | 2034 | 2001 | 1.317 | 1.308 | 1635 | 3202 |  | 24:00 |  | 3.8 | 2.3 | 10.3 | 1.58
| SP-III | 10952 | 286417 | 286417 | 313000 | 3680 | 3620 | 3652 | 1.268 | 1.26 | 1850 | 3857 |  | 24:00 |  | 3 | 2.3 | 11.3 | 1.36
| TOTAL | 20149 | 583968 | 583968 | 602000
| Despatch | 20404 | 584214
BLAST FURNACE
[9 empty] | Production |  |  |  | Productivi | ty | Last | Cast |  | Sulpher | Range
|  | ToDay | ToDate | M Rate | Target |  | Prodn | Furnace | Day | Cum | Cast | Charg | Day | Cum | SI | MN | S | S Min | S Max
| TOTAL HM | 12760 | 353112 | 353112 | 389000 | A-Sft | 4375 | I | 3155 | 94301 | 8 | 176 | 2.116 | 2.127 | 0.69 | 0.04 | 0.04 | 0.03 | 0.046
| PCM POUR |  | 1153 | 1153 |  | B-Sft | 4011 | IV
| BF5 PCM PO |  | 2760 | 2760 |  | C-Sft | 4374 | V | 9605 | 258811 | 17 | 138 | 2.768 | 2.603 | 0.64 | 0.02 | 0.042 | 0.027 | 0.049
| BF CHARGES | 314 | 8994 |  |  |  |  | TOT | 12760 | 353112 | 25 | 314 | 2.572 | 2.456
|  |  | Coke | Rate |  | PCI | PCI | PCI% | PCI% | Sinter | Burden | Nut Coke | Rt. |  |  | Pellet | % |  |  | O2 Enrich | % | HotBlst | Temp.
| Furnace | HM Temp | Day | Cum |  | Day | Cum | Day | Cum | Day | Cum | Day | Cum | O2 Enrich | Slag Rate | Day | Cum | BFG Make | 839000 | Day | Cum |  |  | SlagRt (Cu
| I |  | 441 | 439 |  | 382 | 10656 | 123.08 | 113.21 | 75 | 75 | 0 | 0 | 10456 | 390 | 13 | 13 | BFG ToStv | 244000 | 5.25 | 5.03 | 1141 | 1126 | 392
| IV | [8 empty] | 0 | 0 |  |  |  |  | 0 | 0 | BFG HMRt | 1578
| V |  | 368 | 373 |  | 1517 | 40116 | 157.94 | 154.8 | 75 | 74 | 21.97 | 22.59 | 37210 | 377 | 20 | 18 | BFG CokeRt | 4104 | 7.43 | 6.85 | 1125 | 1147 | 378
| TOT |  | 386 | 390 |  | 1899 | 50772 | 148.82 | 143.7 | 75 | 74 | 16.54 | 16.56 |  | 380 | 18 | 17 | MGCV | 4243 | 6.81 | 6.2 | 1129 | 1140 | 382
PAGE-2 | [19 empty] | PAGE-2
STEEL MELTING SHOPS | [15 empty] | SMS-I |  | SMS-II |  |  |  | ToDay | ToDate
|  |  | ToDay | ToDate |  |  | Conv-P | Conv-Q |  | A-Shift | B-Shift | C-Shift |  |  | GRADES | ToDay | ToDate | ToDay | ToDate |  | CASTER1
| SMS1 | BLOW | 1 | 524 |  | Day |  | 1 |  | 1 |  |  |  |  | E410BR | 0 | 0 | 0 | 38 |  | Casts | 11 | 344
|  | FDY Cast | 0/0 | 0/0 |  | Cum | 243 | 281 | [6 empty] | E410C | 0 | 0 | 0 | 4 |  | No Of Slab | 81 | 2577
|  | Consm HM | 1046 | 1036 |  | Conv Life | 2264 | 519 | [6 empty] | E450 BR | 0 | 0 | 0 | 18 |  | Slab Tons | 1772 | 54694
|  | ScrapRate | 61 | 68 |  | Prev Life | 1374 | 2172 | [6 empty] | E450BR CU | 0 | 0 | 0 | 10
|  | AvgCS/Blow | 65 | 68 |  | Mixer | Balance | 311 | 0.049 | [5 empty] | EN10025JR | 0 | 0 | 0 | 30 |  | CASTER2
|  | HM Recv | 124 |  |  | Mixer | Analysis | Max | Min | [5 empty] | EN10025N | 0 | 0 | 0 | 29 |  | Casts | 20 | 352
|  | HM Cons | 71 |  |  |  | Si | 0.66 | 0.66 | [5 empty] | HOLD | 0 | 0 | 0 | 2 |  | No Of Slab | 172 | 2890
|  | HM Temp | 1370 |  |  |  | Mn | 0.03 | 0.03 | [5 empty] | IS2002GR2 | 0 | 0 | 0 | 4 |  | Slab Tons | 3088 | 55477
[7 empty] | S | 0.049 | 0.049 | [5 empty] | IS2002GR3 | 0 | 0 | 0 | 3
| SMS-II |  | ToDay | ToDate |  |  | Conv-A | Conv-B | Conv-C | A-Shift | B-Shift | C-Shift |  |  | IS2041 | 0 | 0 | 0 | 4 |  | CASTER4
|  | BLOW | 66 | 1887 |  | Day | 23 | 24 | 19 | 20 | 21 | 25 |  |  | RECHARGE | 0 | 0 | 0 | 1 |  | Casts | 5 | 385
|  | Consm HM | 1055 | 1039 |  | Cum | 636 | 672 | 579 | [5 empty] | REJECTED | 0 | 0 | 0 | 2 |  | No Of Slab | 26 | 2654
|  | ScrapRate | 43 | 59 |  | Conv Life | 7664 | 734 | 4871 | [5 empty] | SAILCOR | 0 | 8 | 0 | 14 |  | Slab Tons | 826 | 60609
|  | AvgCS/Blow | 157.5 | 158 |  | Prev Life | 7784 | 7890 | 7233 | [5 empty] | SAILMC 55 | 0 | 2 | 0 | 0
|  | HM Recv | 11720 | HM Cons | 10999 | HM Temp | 1273 | [7 empty] | SAILMC 60 | 0 | 2 | 0 | 0
|  | Mixer Bal | 603/ | 389 | [10 empty] | VESSEL | 0 | 0 | 0 | 1
|  | Mixer Anal | [5 empty] | MgO Max | MgO Min | [5 empty] | other | 0 | 23 | 0 | 153
|  | Si | 0.81 | 0.45 |  | Slag Anal | Conv-A | 9.32 | 6.5 | [5 empty] | E350F490C | 0 | 0 | 0 | 44
|  | Mn | 0.07 | 0.02 |  |  | Conv-B | 7.35 | 5.8 | [5 empty] | E350C | 0 | 0 | 0 | 5
|  | S | 0.064 | 0.032 |  |  | Conv-C | 8.56 | 6.87 | [5 empty] | E350BR | 0 | 0 | 2 | 357
|  |  | DESU Heats | RHOB | LD Gas/Ton | LD Recov | Recv Qty | Exp Qty | [6 empty] | E350B0 | 0 | 0 | 0 | 13
|  | Today | 12 | 4 | 77.15 | 66 | 66 | 802 | [6 empty] | E300BR | 0 | 0 | 0 | 35
|  | ToDate | 451 | 293 | 74.73 | 1851 | 1851 | 22295 | [6 empty] | E300A | 0 | 0 | 0 | 1
[15 empty] | E250CCU | 0 | 0 | 0 | 4
|  |  | ToDay | ToDate | M Rate | Target |  |  |  | ToDay | ToDate |  |  |  | E250BR CU | 0 | 0 | 2 | 23
| Prodn | CCM-I | 65 | 35795 | 35795 | 38000 |  | CCM-II | Casts | 66 | 1886 |  |  |  | E250BR | 0 | 161 | 62 | 924
|  | CCM-II | 10395 | 298335 | 298335 | 335000 |  |  | No Of Slbs | 429 | 12546 |  |  |  | E250ACU | 0 | 0 | 0 | 5
|  | Total | 10460 | 334130 | 334130 | 373000 |  |  | Utilizatio | 61:36 | 1516.44 |  |  |  | DSQ | 0 | 0 | 0 | 7
| CCM-I | Casts | 1 | 524 |  |  |  |  | Cr Stl/Hr | 168.75 | 196.73 |  |  |  | 5LX70PSL2 | 0 | 0 | 0 | 4
|  | No Of Slbs | 4 | 2237 |  |  |  | Size-1/2/3 | 1530 | 1270 | 1850 |  |  |  | 50C 700 | 0 | 10 | 0 | 0
|  | Utilizatio | 3:38 | 526.81 |  |  |  | CASTER3 | Casts | 30 | 805 |  |  |  | 50C 600 | 1 | 94 | 0 | 2
|  | Cr Stl/Hr | 17.91 | 67.95 |  |  |  |  | No Of Slab | 150 | 4425 |  |  |  | 50C 530 | 0 | 15 | 0 | 0
|  | Cast Size | 1100 | [5 empty] | Slab Tons | 4709 | 127541 |  |  |  | 3589FE410 | 0 | 80 | 0 | 4
[15 empty] | 10748GR2 | 0 | 17 | 0 | 56
| Heat Made | [6 empty] | Slab Trans |  |  |  |  | Gas Cut | Gas cut | 10748GR1 | 0 | 112 | 0 | 90 |  |  |  |  | Heat Made
|  |  | PM | NPM | HSM | TOTAL |  |  | CCM1 | CCM2 | Others | Total | CCM-1 | CCM-2 | Total | 1 | 524 | 66 | 1887 | [6 empty] | HSM-2
| CCM-1 | Plan | [5 empty] | PM | 108 | 145 |  | 253 | 135 | 147 | [9 empty] | CCM-1 | Plan
|  | Made |  |  |  | 119 |  | HSM |  | 276 |  | 276 |  | 254 | [10 empty] | Made
| CCM-2 | Plan | [5 empty] | NPM |  |  |  | 0 | [11 empty] | CCM-2 | Plan
|  | Made |  | 91 |  | 310 |  | HSM-2 | 32 | 292 |  | 324 | [12 empty] | Made
TONNAGE OXYGEN PLANT | [12 empty] | LDO | Receipt |  | Consumptio
|  | Liq. O2 |  | ToDay | ToDate | Stock |  | Liq N2 | Prod | Vap | Stock |  |  | ToDay | ToDate | ToDay | ToDate | Rate | Stock
|  | Prodn | ASU 1&2 |  |  | 301.29 |  | ASU 1&2 |  |  | 759.1 |  | CPP-1
|  |  | ASU 3 |  | 28.04 | 1031.18 |  | ASU 3 | 36.46 | 82.97 | 610.59 |  | CPP-2 |  |  | 18 | 474
|  | Vapour | ASU 1&2 |  | 282.45 |  |  | Liq Argon |  |  | 91.81 |  | PBS |  |  |  | 188
|  |  | ASU 3 | 94.27 | 1673.99 | [7 empty] | RHFce
[13 empty] | Total |  |  | 18 | 662
POWER PLANT
| Generation |  | ToDay | ToDate | M.Rate | Target |  | Coal Stock |  | CPP1 | Rate |  | EnergyCons
|  | CPP-1 | 38.04 | 39.66 | 39.66 | 27 |  | CPP1 Yard | 5766 | BFG | 388000 |  | /T of CS | Day | Rate | Target
|  | CPP-2 | 235.15 | 223.27 | 223.27 | 250 |  | RM Yard | 9623 | MG | 19300 |  | G.Cal | 6.11 | 6.13
|  | CPP-3 | 46.95 | 32.56 | 32.56 | 31 |  | CPP2 Yard1 | 64218 | Coal |  |  | KWH | 350.81 | 431.43
| Import |  |  | 11.52 | 11.52 |  |  | CPP2 Yard2 | 125401 | Oil
| Export |  | 0.5 | 1.07 | 1.07 |  |  |  |  | Wag U/L
| Total |  | 320.64 | 308.09 | 308.09
PAGE-3 | [19 empty] | PAGE-3
RMHP
DESPATCHES
|  | TODAY | CUM |  |  |  |  | On Date | On 1st
| BF_IO(L) | 1940 | 63034 |  | Sinter | ground | stock | 15433 | 21470
| BF_SINT. | 907 | 11430 |  | BF Coke | ground | stock | 28735 | 26470
| BF_PELLETS | 3880 | 100094 |  |  | Base mix | stock | 204913
| BF_QRTZ |  | 130
| BF_TOT | 6727 | 174688
| SP1_DOLO(F |  | 2550 |  | IMPORTED | COAL | STOCK
| SP1_B.MIX | 3266 | 132970 |  |  | Old | New
| SP1_TOT | 3266 | 135520 |  | AUS | 15478 | 14097
| SP2_B.MIX | 6573 | 203902 |  | TRIAL
| SP2_FLUX | 273 | 6841 |  | USA | 1771 | 1261
| SP2_COKE | 137 | 3831 |  | SOFT | 2060 | 8749
| SP2_TOT | 6983 | 214574 |  | OTHERS
| SP3_B.MIX | 12415 | 342889
| SP3_FLUX | 854 | 9887 |  | Coal | Wagons Nos
| SP3_COKE | 178 | 4017 |  | BNDM
| SP3_TOT | 13447 | 356793 |  | M_YARD | 59
| CP2_LS | 1900 | 52150 |  | ZONE_2 | 53
| CP2_DOLO(L | 450 | 22230 |  | SEC
| CP2_TOT | 2350 | 74380 |  | TOTAL | 112
| SMS_LS | 300 | 8300
| SMS_TOT | 300 | 8300
| Grand Tot | 33073 | 964255
RAW MATERIALS RECEIPT/STOCK |  |  |  |  | Optimum | Reclm | Stk on |  | PCI B6 | PCI Oth
| Items | ToDay | ToDate | Allocn | Stk req | Gr Stk | 1st |  | 9222 | 726
| BIM |  | 21037
| KIM | 3391 | 52611 | [5 empty] | WAGON | UNLOADING
| KIOM |  | 34562 | [6 empty] | I.O(F) |  | I.O(L) |  | Oth |  | Waiting
| OTHERS |  | 48417 | [6 empty] | DAY | CUM | DAY | CUM | DAY | CUM
| TOTAL LUMP | 3391 | 156627 | 120000 | 120000 | 141218 | 73060 |  | T_H | 321 | 6066 | 50 | 2335 |  | 176
| BIM | 7142 | 63823 | [5 empty] | T4 |  |  |  |  | 1 | 421 | 23
| KIM | 3788 | 106591 | [5 empty] | T5 |  |  |  |  | 99 | 3362 | 81
| KIOM | 10479 | 171943 | [5 empty] | TOTAL | 321 | 6066 | 50 | 2335 | 100 | 3959 | 104
| OTHERS |  | 65826 | [5 empty] | Total | 471 | 12360
| TOTAL FINE | 21409 | 408183 | 450000 | 200000 | 291682 | 301864
| QUARTZITE |  | 3892 |  | 10000 | 9724 | 6296 |  | CRUSHING | INDEX | (MAX/MIN) |  | CRUSHING
| LS( BF) |  | 24338 | 31200 | 25000 | 12354 | 5086 |  |  | MAX | MIN |  | CK_BRZ | 3000 | 99693
| LS(SMS) |  | 63841 | 89700 | 30000 | 4031 | 17350 |  | COKE | 82 | 81 |  | FLUX | 1180 | 37367
| PALLETS | 4608 | 108200 |  |  | 45170 | 37064 |  | FLUX | 91 | 90 |  | TOTAL | 4180 | 137060
| DOLO FINES | 2553 | 14629 | 31200 | 25000 | 2938 | 1760 |  | TOTAL
| DOLO BF |  | 25313 | 27300 | 30000 | 16572 | 15359 |  | STACKING
| DOLO SMS |  | 19718 | 35100 | 20000 | 24172 | 30884 |  |  | Today | ToDate
| COAL - PCC |  | 34297 | 33000 | 10000 | 4255 | 3248 |  | IOL | 2650 | 155886
| MCC |  | 5109 | 5000 | 1000 | 1850 | 2241 |  | IOF | 14160 | 409501
| IMP. (SOFT | 4096 | 57730 | 64000 | 5000 | 10809 | 16810 |  | LSL |  | 88179
| IMP. (HARD | 7076 | 163272 | 170000 | 25000 | 32607 | 38176 |  | DL |  | 45031
| TOTAL COAL | 11172 | 260408 | 272000 | 41000 | 49521 | 60475 |  | DF | 2553 | 14558
| PCI COAL | 3890 | 66453 |  |  | 9948 | 3576 |  | MNORE | 4608 | 108200
| BLR - CPP- |  | 2061 | 18000 | 25000 | 15389 | 19666 |  | BM | 15610 | 702836
| CPP-II | 4037 | 107532 | 108000 | 65000 | 182769 | 208351 |  | INTERNAL |  | 139248
[9 empty] | TOTAL | 39581 | 1663439
Raw Material Wagons |  |  |  | COAL |  |  |  | Iron Ore |  | Lime Stone |  | Dolomite |  | Mn Ore | Pallet | Other
|  | PCC | MCC | Soft | IMP | Blr | PCI | Lump | Fine | BF | SMS | SP | SMS
| RECEIPT |  |  | 58 | 169 | 58 | 55 | 50 | 266 |  |  | 58 |  |  | 116
| UNLOAD |  |  | 58 | 102 | 58 | 55 | 50 | 321 |  |  | 36 |  |  | 64
| CUM_UL | 532 | 77 | 849 | 2365 | 1596 | 966 | 2335 | 6066 | 351 | 927 | 215 | 282 |  | 1469
Wagons Position
|  | BOX | BOXN | BOBS | NBOBS | BRN | BFNS | BUST | BOY | OTH | TOTAL | 4-WHEELER
| RECD_L |  | 569 | 316 | [5 empty] | 48 | 933
| RECD_E |  | 88 | 1 |  | 25 |  | 31 |  | 53 | 198
| RETD_L |  |  |  |  | 101 |  |  |  |  | 101
| RETD_E |  | 346 | 317 |  | 28 |  |  |  |  | 691
| BALANCE |  | 619 | 52 |  | 172 |  | 89 |  | 166 | 1098
PAGE-4 | [19 empty] | PAGE-4
|  |  | ToDay | ToDate | M Rate | TARGET |  |  | Nos(Day) | A-Sft(Ton) | B-Sft(Ton) | C-Sft(Ton) |  | SLAB STOCK
PLATE MILL-I |  | Slab Roll | 2039 | 47911 | 47911 | 51000 |  | Slab Roll | 384 | 831 | 893 | 315 |  |  | YARD | PM | NPM | HSM-1 | HSM-2
|  | Plate Prod | 1901 | 45038 | 45038 | 48000 | [8 empty] | S_Y | 473 | 592 |  | 1030
|  | Flame Cut |  | 730 | 730 |  |  | Utilizatio | 24:00 | 20:03 |  |  |  |  | I/Y | 8 |  |  | 182
|  | SPP Desp | [5 empty] | Roll Rate | 79 |  | Av Slab Wt | 5.31 |  |  | GH | 51 |  |  | 29
[15 empty] | CCM1_C | 42 |  |  | 17 | [6 empty] | ToDay | ToDate | M Rate | TARGET |  |  | Nos(Day) | A-Sft(Ton) | B-Sft(Ton) | C-Sft(Ton)
HOT STRIP MILL-I |  | Slab Roll | [5 empty] | Slab Roll | [6 empty] | CCM1_UC | 95 | [6 empty] | H S M - 2 |  | Slab Roll | 8386 | 241422 | 241422 | 259000 |  | Slab Roll | 349 | 2786 | 2385 | 3215
|  | HRC Prod | [12 empty] | CCM2_C | 5 | 29 |  | 71 | [5 empty] | HRC Prod | 8250 | 235891 | 235891 | 254000
|  | HRP Prod | [5 empty] | Utilizatio | 0:00 | 0:00 |  |  |  |  | CCM2_UC | 236 | 112 |  | 97 | [5 empty] | HRP Prod | 1186 | 27354 | 27354 | 32000 |  | Utilizatio | 20:00 | 19:10
|  | Coble(Nos) | [5 empty] | Roll Rate |  |  | Av Slab Wt | 0 |  |  | TOTAL | 1572 | 867 | 0 | 1426 | [5 empty] | Coble(Nos) |  | 5 |  |  |  | Roll Rate | 413
|  | Coble(Wt) | [5 empty] | DL Coil St | [16 empty] | Coble(Wt) |  | 58 |  |  |  | DL Coil St
[14 empty] | HR Coil | Production | (Nos) | [6 empty] | HR Coil-2 | Production | (Nos)
PLATE MILL-II |  | Slab Roll | 4571 | 100286 | 100286 | 113000 |  | Slab Roll | 351 | 1379 | 1691 | 1500 |  |  | Product | Day Prod | Cum Prod | StkTransit | Stock |  |  |  |  | Product | Day Prod | Cum Prod | StkTransit | Stock
|  | Plate Prod | 4055 | 89228 | 89228 | 103000 |  | Utilizatio | 23:30 | 21:00 |  |  |  |  | CRNO | [8 empty] | CRNO |  | 479 |  | 4
[8 empty] | Roll Rate | 173 |  | Av Slab Wt | 13.02 |  |  | ERW | [8 empty] | ERW |  | 284 | 8 | 18
[15 empty] | SW | [8 empty] | SW |  | 172 | 12 | 4
COLD ROLLING MILL | [7 empty] | InpStk(No) |  | A-Sft(Ton) | B-Sft(Ton) | B-Sft(Ton) |  |  | GALV | [8 empty] | GALV | 28 | 1054 | 145 | 132
|  | PL-II | [12 empty] | DL | [8 empty] | D/L | 320 | 8770 | 258 | 2189
|  | TandemMill | [12 empty] | CQP | [8 empty] | C/S |  |  |  | 5
|  | Galv Lines | [12 empty] | CQPS | [8 empty] | Oth | 348 | 10759 | 423 | 2352
|  | Corrugatio | [12 empty] | CS | [8 empty] | TOTAL
PIPE PLANT | [14 empty] | OTH
|  | ERWPP | 61 | 3215 | 3215 | 5000 |  | OD | 12" | [5 empty] | TOTAL
|  | SWPP | 110 | 3132 | 3132 | 4000 |  | OD(M1/M2) | 24"
SILICON STEEL MILL
|  | BUST |  | 7457 | 7457 | 7800
|  | AP Line |  | 7458 | 7458 | 7660
|  | REV Mill | 15 | 7225 | 7225 | 7550
|  | TA Line | 117 | 3522 | 3522 | 3650
|  | DECARB | 149 | 3668 | 3668 | 3650
|  | SLITTER-1 | 260 | 6990 | 6990 | 7000
SLITTER-2
|  | CUT TO LEN | 20 | 300 | 300
REWARDS |  | GROUP | TARGETS |  |  |  | CURRENT | CURRENT | L4 REQ | RATE FOR
|  |  | LEVEL-I | LEVEL-II | LEVEL-III | LEVEL-IV | RATE | LEVEL | RATE | MNTH TARGT
|  | CO | 366 | 418 | 497 | 523 | 518 | III |  | 0
|  | RMHP | 25503 | 29147 | 34612 | 36433 | 32142 | II
|  | SINTER | 397600 | 454400 | 539600 | 568000 | 583968 | IV |  | 0
|  | BF | 272300 | 311200 | 369550 | 389000 | 353112 | II |  | 0
|  | SMS-I | 26600 | 30400 | 36100 | 38000 | 35795 | II |  | 0
|  | CCM-II | 234500 | 268000 | 318250 | 335000 | 298335 | II |  | 0
|  | PM | 35700 | 40800 | 48450 | 51000 | 47911 | II |  | 0
|  | NPM |  |  |  |  | 89228 |  |  | 0
|  | HSM | 181300 | 207200 | 246050 | 259000 | 241422 | II |  | 0
|  | ERWPP | 3500 | 4000 | 4750 | 5000 | 3215 |  |  | 0
|  | SWPP | 2800 | 3200 | 3800 | 4000 | 3132 | I |  | 0
|  | CRNO | 4900 | 5600 | 6650 | 7000 | 7005 | IV |  | 0
|  | SAL.STEEL | 278600 | 318400 | 378100 | 398000 | 367818 | II |  | 0
|  | CPP-I | 18.9 | 21.6 | 25.7 | 27 | 39.66 | IV
PAGE-5 | [19 empty] | PAGE-5
SALEABLE STEEL
| PRODUCTION |  |  |  |  | STOCK | [5 empty] | TOP | DESPATCH
| ITEM | ToDay | ToDate | M.Rate | Target | MOVL | NCO | UnPro | TOTAL | On 1st |  | LOX | [8 empty] | SALEABLE
| SLAB | [6 empty] | 0 | 0 |  |  | LIN
| OPM | 1901 | 45038 | 45038 | 48000 | 10388 | 1000 | 5002 | 16390 | 15993 |  | LAR |  | 11 | [7 empty] | PRODUCTION |  |  |  |  | STOCK
| NPM | 4055 | 89228 | 89228 | 103000 | 20745 | 5000 | 16004 | 41749 | 37518 |  | SSSY | Stock At | Mills | [7 empty] | ITEM | ToDay | ToDate | M.Rate | Target | MOVL | NCO | UnPro | TOTAL | On 1st
| HRP | [6 empty] | 0 | 0 |  |  |  | CAT-I | CAT-II | [7 empty] | HRP -2 | 1260 | 27496 | 27496 | 32000 | 3522 | 200 | 296 | 4018 | 3903
| HRC | [6 empty] | 0 | 0 |  |  | PM | 100 | 300 | [7 empty] | HRC -2 | 7483 | 192704 | 192704 | 199000 | 30924 | 3000 | 12045 | 45969 | 27877 |  | SSSY | Stock At | Mills
| GALV | [10 empty] | NPM | 100 | 400 | [19 empty] | CAT-I | CAT-II
| ERW | 61 | 3215 | 3215 | 5000 | 484 | 1441 | 1042 | 5559 | 4576 |  | HRC | [20 empty] | HRC -2 | 300 | 100
| SW | 110 | 3132 | 3132 | 4000 | 298 | 134 | 1617 | 5709 | 4594 |  | HRP | [20 empty] | HRP -2 | 100 | 100
| CRNO | 462 | 7005 | 7005 | 7000 | 1051 |  | 100 | 1151 | 1484 |  | GALV
| TOTAL | 15332 | 367818 | 367818 | 398000 | 67412 | 10775 | 36106 | 120545 | 95945 |  | ERWP
| SRP | 0 | 0 | [8 empty] | SWPP
CRNO
[12 empty] | TOT | 600 | 900
| LOADING | TOTAL
| ITEM |  | TODAY |  |  | CUM |  | M.RATE | ORDER
|  | PRIME | IDA | TOTAL | PRIME | IDA | TOTAL
| SLAB | 0 |  |  | 0 |  |  | 0 | [13 empty] | LOADING | TOTAL
| OPM | 1691 |  | 1691 | 41871 | 2770 | 44641 | 44641 | 63678 | [12 empty] | ITEM |  | TODAY |  |  | CUM |  | M.RATE | ORDER
| NPM | 3133 |  | 3133 | 84428 | 569 | 84997 | 84997 | 173109 | [13 empty] | PRIME | IDA | TOTAL | PRIME | IDA | TOTAL
| HRP | 0 |  |  | 0 |  |  | 0 |  |  | IPT | RECEIPT | [9 empty] | HRP-2 | 1231 | 192 | 1423 | 26242 | 1139 | 27381 | 27381 | 42598
| HRC | 0 |  |  | 0 |  |  | 0 |  |  | SLAB HSM | BSL | 1968 | 36963 | [7 empty] | HRC-2 | 7077 |  | 7077 | 174612 |  | 174612 | 174612 | 322665
| GALV | [9 empty] | SLAB PM | BSP | 0 | 5410
| ERW | 212 |  | 212 | 2232 |  | 2232 | 2232 | 5227 |  | COKE | BSP | 0 | 7136
| SW | 157 |  | 157 | 2017 |  | 2017 | 2017 | 8609 |  | COKE | DSP | 0 | 6552
| CRNO | 236 | 62 | 298 | 7083 | 255 | 7338 | 7338 | 9462 |  | M BRZ COKE | VSPS | 0 | 7060
| TOTAL | 13737 | 254 | 13991 | 338485 | 4733 | 343218 | 343218 | 625348
| Steel Road |  |  | 2208 |  |  | 48564 | 48564 |  |  | IPT SENT
| DirectDisp |  |  | 11747 |  |  | 277018 | 277018
|  |  | PRODUCTION | [5 empty] | LOADING
|  | ToDay | ToDate | M.Rate | Target | ToDay |  |  | ToDate | M.Rate | order
| C.H SLAG | 10000 | 155973 | 155973 |  | 1494 |  |  | 141554 | 141554 | 64768
SGP SLAG
GR SLAG
| PIG IRON |  | 3390 | 3390 |  | 387 |  |  | 13117 | 13117 | 8806
| SLAB IN | PROCESS
|  | On 1st | OnDate |  | BFG | I |  |  | IV | V
| STOCK | 60942 | 41143 |  | CO/CO2 | 1.63 |  |  |  | 1.52