## Sheet1
Dt.-11.06.2025
TECHNO ECONOMIC PARAMETERS_MAY'25
SAIL : BSP/PPC
| Unit | APR | MAY | CUM. | Remarks if any
Blast Furnace
CDI Overall Shop (BF-1 to 8) | Kg/THM | 119.471 | 120.99 | 120.2831
CDI BF-1 | Kg/THM | - | - | -
CDI BF-4 | Kg/THM | 105.1895 | 113.6523 | 109.5344
CDI BF-5 | Kg/THM | - | - | -
CDI BF-6 | Kg/THM | 99.54879 | 112.5824 | 106.1988
CDI BF-7 | Kg/THM | 82.03997 | 103.1657 | 96.56396
CDI BF-8 | Kg/THM | 137.5141 | 134.5352 | 136.04
Fuel Rate (1-8) | Kg/THM | 558.7042 | 563.7946 | 561.4258
% Pellets in Burden | % | 14.089 | 14.94114 | 14.54582
LD Slag Usg (1-8) | Kg/THM | 0 | 0 | 0
Not Dry Casts (1-8) | % | 0.2 | 0.1808318 | 0.1995862
Coal to Hot Metal ratio | - | 0.922 |  | 0.922 | Coal to hot metal ratio is indicative only, Final figures will be on quarter end.
SMS-2
Converter Availability | % ICH | 76.54 | 88.1 | 82.4
Converter Utilisation | % Available hrs | 80.24 | 73 | 76.3
Tap to tap time | Minutes | 54.63 | 54.52 | 54.57
Average Blows/day | No. of heats | 48.56667 | 51 | 49.80328
Average Heat Weight | Tonnes | 120.1132 | 120.2581 | 120.1886
Avg. Lining Life | No. of heats | 6494 | - | 6494
Fe-Mn. | Kg//TCS | 0 | 0 | 0
Fe-Si | Kg//TCS | 1.584 | 1.706 | 1.647
Si-Mn | Kg//TCS | 16.945 | 18.101 | 17.547
Oxygen (Overall incl service line oxygen) | NM3/TCS | 69.71223 | 71.46207 | 70.62339
Aluminimum | Kg//TCS | 0.354 | 0.339 | 0.351
Lime | Kg//TCS | 63.19 | 63.545 | 63.37
Pellets | Kg//TCS | 0.514 | 0 | 0.246
LD Gas Recovery | CuM/T | 55.49 | 0 | 26.6
Heats thro' Desulph -urisation unit | Nos | 0 | 0 | 0
SMS-3
Converter Availability | % ICH | 74.85818 | 85.16263 | 80.09487
Converter Utilisation | % Available hrs | 89.29707 | 92.8468 | 91.21517
Tap to tap time | Minutes | 52.86 | 52.6 | 52.73
Average Blows/day | No. of heats | 54.63333 | 64.93548 | 59.86885
Average Heat Weight | Tonnes | 166.9713 | 168.542 | 167.8371
Fe-Mn. | Kg//TCS | 0.1684426 | 0.1148213 | 0.1387621
Fe-Si | Kg//TCS | 2.453495 | 2.44279 | 2.44757
Si-Mn | Kg//TCS | 14.55327 | 14.93853 | 14.76652
Oxygen (Overall incl service line oxygen) | NM3/TCS | 62.62882 | 62.30657 | 62.45045
Aluminimum | Kg//TCS | 0.3785637 | 0.3933681 | 0.3867582
Lime | Kg//TCS | 71.37165 | 71.16775 | 71.25879
Pellets | Kg//TCS | 0 | 0 | 0
LD Gas Recovery | CuM/T | 95.55443 | 81.86564 | 87.97741
Heats thro' Desulph -urisation unit | Nos | 333 | 323 | 656
Miscellaneous
Labour productivity | T/Man/Year | 700.2277 | 800.178 | 750.843
Sp.Water consmpn(Excl. power plants) | CuM/TCS | 2.743681 | 2.743376 | 2.743516
Sp.CO2 Emission | T/TCS | 2.58 |  | 2.58
By Road Despatches (Saleable Steel) | % of Total Desp. (Sale. Steel) | 9.873283 |  | 9.873283