## Sheet1
Dt.-10.05.2026
TECHNO ECONOMIC PARAMETERS_APR'26
SAIL : BSP/PPC
| Unit | APR | MAY | JUN | JUL | AUG | SEP | OCT | NOV | DEC | JAN | FEB | MAR | CUM. | Remarks if any
Blast Furnace
CDI Overall Shop (BF-1 to 8) | Kg/THM | 113.2372 | [11 empty] | 113.2372
CDI BF-1 | Kg/THM | - | [11 empty] | -
CDI BF-4 | Kg/THM | 89.72708 | [11 empty] | 89.72708
CDI BF-5 | Kg/THM | - | [11 empty] | -
CDI BF-6 | Kg/THM | 90.2894 | [11 empty] | 90.2894
CDI BF-7 | Kg/THM | 103.5585 | [11 empty] | 103.5585
CDI BF-8 | Kg/THM | 135.0178 | [11 empty] | 135.0178
Fuel Rate (1-8) | Kg/THM | 568.952 | [11 empty] | 568.952
% Pellets in Burden | % | 14.85119 | [11 empty] | 14.85119
LD Slag Usg (1-8) | Kg/THM | 0 | [11 empty] | 0
Not Dry Casts (1-8) | % | 0 | [11 empty] | 0
Coal to Hot Metal ratio | - | 0.989 | [11 empty] | 0.989 | Coal to hot metal ratio is indicative only, Final figures will be on quarter end.
SMS-2
Converter Availability | % ICH | 77.4 | [11 empty] | 77.4
Converter Utilisation | % Available hrs | 89 | [11 empty] | 89
Tap to tap time | Minutes | 53.77 | [11 empty] | 53.77
Average Blows/day | No. of heats | 55.36667 | [11 empty] | 55.36667
Average Heat Weight | Tonnes | 118.4685 | [11 empty] | 118.4685
Avg. Lining Life | No. of heats | 6780 | [11 empty] | 6780
Fe-Mn. | Kg//TCS | 0.008 | [11 empty] | 0.008
Fe-Si | Kg//TCS | 1.448 | [11 empty] | 1.448
Si-Mn | Kg//TCS | 16.679 | [11 empty] | 16.679
Oxygen (Overall incl service line oxygen) | NM3/TCS | 70.76701 | [11 empty] | 70.76701
Aluminimum | Kg//TCS | 0.96 | [11 empty] | 0.96
Lime | Kg//TCS | 63.74 | [11 empty] | 63.74
Pellets | Kg//TCS | 0.894 | [11 empty] | 0.894
LD Gas Recovery | CuM/T | 0 | [11 empty] | 0
Heats thro' Desulph -urisation unit | Nos | 0 | [11 empty] | 0
SMS-3
Converter Availability | % ICH | 75.5 | [11 empty] | 75.5
Converter Utilisation | % Available hrs | 89.1837 | [11 empty] | 89.1837
Tap to tap time | Minutes | 49.61 | [11 empty] | 49.61
Average Blows/day | No. of heats | 58.63333 | [11 empty] | 58.63333
Average Heat Weight | Tonnes | 167.85 | [11 empty] | 167.85
Fe-Mn. | Kg//TCS | 0.1889898 | [11 empty] | 0.1889898
Fe-Si | Kg//TCS | 2.343511 | [11 empty] | 2.343511
Si-Mn | Kg//TCS | 16.337 | [11 empty] | 16.337
Oxygen (Overall incl service line oxygen) | NM3/TCS | 59.18113 | [11 empty] | 59.18113
Aluminimum | Kg//TCS | 0.2499518 | [11 empty] | 0.2499518
Lime | Kg//TCS | 65.96544 | [11 empty] | 65.96544
Pellets | Kg//TCS | 0 | [11 empty] | 0
LD Gas Recovery | CuM/T | 84.19191 | [11 empty] | 84.19191
Heats thro' Desulph -urisation unit | Nos | 426 | [11 empty] | 426
Miscellaneous
Labour productivity (with Work Manpower) | T/Man/Year | 839.7915 | [11 empty] | 839.7915
Labour productivity (with Work+Non Work+Contract Worker Manpower) | T/Man/Year | 232.8296 | [11 empty] | 232.8296
Sp.Water consmpn(Excl. power plants) | CuM/TCS | 2.737783 | [11 empty] | 2.737783 |  | MAR'26 | CUM. (2025-26)
Sp.CO2 Emission | T/TCS | 2.54 | [11 empty] | 2.54
By Road Despatches (Saleable Steel) | % of Total Desp. (Sale. Steel) | [14 empty] | 10.39506 | 9.91613