## page-1-8
***PPC (Statistics)*** | [6 empty] | TECHNOLOGICAL PARAMETERS - |  | TECHNO ECONOMIC PARAMETERS | [11 empty] | 24-25 | -
COKE OVENS | UNIT | 2007-08 | 2008-09 | 2009-10 | 2010-11 | 2011-12 | 2012-13 | 2013-14 | 2014-15 | 2015-16 | 2016-17 | 2017-18 | 2018-19 | 2019-20 | 2020-21 | 2021-22 | 2022-23 | 2023-24 | Norm | Apr | May | Jun | 1st Qr | Jul | Aug | Sep | 2nd Qr. | Oct | Nov | Dec | 3rd Qr. | Jan | Feb | Mar | 4th Qr. | Cum.
BATTERY - (1-5) | [18 empty] | 2024-25 | 2024 | 2024 | 2024 | 2023 | 2024 | 2024 | 2024 | 2023 | 2024 | 2024 | 2024 | 2023 | 2025 | 2025 | 2025 | 2024 | Page 1
Gross Coke Yield | % | 77.03893 | 75.5 | 74.71 | 74.33352 | 72.64836 | 72.73582 | 72.49279 | 73.75162 | 74.3026 | 75.1955 | 76.78831 | 77.5267 | 77.68189 | 77.30685 | 77.2576 | 77.41425 | 77.40198 | 77.3 | 77.42326 | 77.51169 | 77.59508 | 77.50926 | 77.51228 | 77.59526 | 77.23777 | 77.45014 | 77.50524 | 77.11038 | 77.40059 | 77.34157 | 77.42609 | 76.57423 | 76.81818 |  | 77.31156
BFCoke (H/C+N/C)Yld | T / Oven | 11.28588 | 10.79 | 10.58 | 10.53153 | 10.37425 | 10.4316 | 10.21672 | 10.33122 | 10.2614 | 10.41958 | 10.83475 | 10.8631 | 10.90647 | 10.87682 | 10.94405 | 11.19583 | 11.00895 | 11.06 | 11.19006 | 11.08029 | 11.04205 | 11.10455 | 11.16033 | 11.3028 | 11.13495 | 11.19986 | 11.06953 | 11.16921 | 11.11107 | 11.11595 | 11.00942 | 10.95273 | 10.98018 |  | 11.09968
BFCoke (H/C+N/C)Yld | % dry coal | 71.43648 | 68.77 | 68.05 | 67.57373 | 66.50407 | 66.98157 | 65.37199 | 65.84302 | 65.46635 | 66.76799 | 69.63048 | 70.13731 | 70.4456 | 68.31219 | 68.36697 | 69.60323173 | 70.38491 | 70 | 70.25762 | 69.64342 | 69.45252 | 69.78695 | 70.15738 | 70.52604 | 69.53369 | 70.07684 | 69.55218 | 69.71995 | 69.38292 | 69.54812 | 69.50756 | 69.60848 | 69.57212 |  | 69.74148
H/Coke Yield(+25mm) | T / Oven | 10.84732 | 10.6 | 10.32 | 10.22635 | 10.11955 | 10.14794 | 10.08884 | 10.19108 | 10.15402 | 10.20299 | 10.66774 | 10.69811 | 10.7569 | 10.55385 | 10.57575 | 10.87651 | 10.78664 | 10.82 | 10.91002 | 10.90096 | 10.89104 | 10.90075 | 10.95031 | 10.99133 | 10.99535 | 10.97883 | 10.90995 | 10.98257 | 10.9762 | 10.95614 | 10.85213 | 10.78289 | 10.81096 |  | 10.91248
H/Coke Yield(+25mm) | % dry coal | 68.66052 | 67.55 | 66.34 | 65.6156 | 64.87129 | 65.16017 | 64.55373 | 64.94988 | 64.78125 | 65.38005 | 68.55715 | 69.07211 | 69.47949 | 66.28376 | 66.06623 | 67.61808 | 68.96356 | 68.5 | 68.49934 | 68.51624 | 68.50269 | 68.50616 | 68.83714 | 68.58251 | 68.66189 | 68.6939 | 68.54952 | 68.55493 | 68.54074 | 68.54825 | 68.51456 | 68.52909 | 68.4999 |  | 68.56526
COG Yield on dry Coal | Nm3 / T | 320.0005 | 319 | 318 | 324.6138 | 318.4509 | 309.0152 | 314.7687 | 312.4909 | 309.5047 | 302.4103 | 298.9033 | 299.8139 | 304.9282 | 316.7128 | 318.9916 | 319.7204 | 320.0801 | 318 | 321.0127 | 320.1174 | 320.9762 | 320.7004 | 319.8978 | 320.7246 | 320.8108 | 320.4743 | 320.8936 | 320.5234 | 319.954 | 320.453 | 320.7728 | 320.1675 | 320.0389 |  | 320.489
Dry Coal Charge | T / Oven | 15.79848 | 15.69 | 15.55 | 15.58524 | 15.59943 | 15.57384 | 15.62859 | 15.69068 | 15.67432 | 15.60566 | 15.56036 | 15.48833 | 15.48212 | 15.92222 | 16.0078 | 16.08521 | 15.64107 | 15.8 | 15.92719 | 15.91003 | 15.89871 | 15.91208 | 15.90756 | 16.02643 | 16.01375 | 15.98225 | 15.91543 | 16.02011 | 16.01413 | 15.98311 | 15.83916 | 15.73476 | 15.78244 |  | 15.91546
Imported Coal Usage | % | 68.54631 | 74.28 | 76.43 | 74.42962 | 75.85159 | 74.2508 | 78.35879 | 84.69635 | 88.70079 | 80.69441 | 81.24017 | 87.65913 | 89.18062 | 90.82 | 90.82 | 88.62852 | 88.18 | 90 | 89.99971 | 88.9838 | 88.29998 | 89.10012 | 87.99989 | 88.54027 | 86.30363 | 87.62435 | 86.87888 | 91.5176 | 91.48194 | 89.95607 | 88.99996 | 90.50027 | 88 |  | 88.94749
Coke Micum(-10mm) | % | 8.630833 | 8.72 | 8.4 | 8.4 | 8.195833 | 8.109167 | 8.200833 | 7.966667 | 8.291667 | 9.025 | 8.983333 | 9.116667 | 8.95 | 8.35 | 8.275 | 8.458333 | 8.258333 | 8.4 | 7.9 | 7.8 | 7.9 | 7.866667 | 7.9 | 7.8 | 7.9 | 7.866667 | 7.9 | 7.9 | 7.87 | 7.89 | 8 | 7.9 | 7.6 |  | 7.864167
C.V. of C.O.Gas | K.Cal./Nm3 | 4450.5 | 4386 | 4378 | 4343.167 | 4370.25 | 4373.5 | 4373.167 | 4362.583 | 4327.5 | 4388.917 | 4411.417 | 4339.583 | 4281.583 | 4284.417 | 4282.417 | 4269.425 | 4254.111 | 4200 | 4251 | 4251 | 4253 | 4251.667 | 4256 | 4244 | 4248 | 4249.333 | 4243 | 4228.903 | 4250.258 | 4240.72 | 4247 | 4245 | 4242 |  | 4246.597
Avg.N2 content in COG | % | 4.325 | 4.88 | 5.2 | 5.5 | 5.275 | 5.216667 | 5.033333 | 5.183333 | 6.408333 | 4.766667 | 4.575 | 4.4 | 4.7 | 4.908333 | 4.841667 | 5.066834 | 5.158333 | 5.5 | 5.2 | 5.2 | 5.1 | 5.166667 | 5.1 | 5.2 | 5.1 | 5.133333 | 5.1 | 5.417454 | 5.133776 | 5.217077 | 5.2 | 5.2 | 5.3 |  | 5.187603
BATTERY - 6
Dry Coal Charge | T / Oven | [6 empty] | 30.01247 | 29.95356 | 29.27485 | 29.95411 | 30.56276 | 30.15906 | 30.35361 | 30.65055 | 30.59827 | 30.78872 | 30.77809 | 30.5 | 30.56116 | 30.12097 | 30.0578 | 30.24768 | 30.04237 | 30.14874 | 30.03756 | 30.07679 | 30.22813 | 30.32708 | 30.22015 | 30.25731 | 30.16195 | 30.31326 | 30.21665 |  | 30.20192
Gross Coke Yield | % | [6 empty] | 75.51 | 75.38478 | 75.70238 | 74.94245 | 75.43677 | 75.9936 | 76.76112 | 76.69143 | 77.10257 | 77.37352 | 77.40841 | 77.5 | 77.40738 | 77.50768 | 77.41168 | 77.4418 | 77.52307 | 77.61998 | 77.26165 | 77.4719 | 77.49698 | 77.09891 | 77.22088 | 77.27562 | 77.79477 | 77.14514 | 77.26945 |  | 77.40025
Gross Coke Yield | T / Oven | [6 empty] | 22.66 | 22.58043 | 22.16176 | 22.44834 | 23.05556 | 22.91895 | 23.29977 | 23.50635 | 23.59206 | 23.82232 | 23.82483 | 23.63 | 23.6566 | 23.34607 | 23.26825 | 23.42435 | 23.28977 | 23.40144 | 23.20751 | 23.30106 | 23.42589 | 23.38185 | 23.33626 | 23.38152 | 23.46442 | 23.38521 | 23.34824 |  | 23.37636
H/Coke Yield (+25mm) | T / Oven | [6 empty] | 18.88 | 19.16073 | 18.9065 | 19.1911 | 19.67896 | 19.61926 | 19.78542 | 19.48937 | 19.60835 | 20.07388 | 20.73854 | 20.37 | 20.41673 | 20.12022 | 20.08188 | 20.20698 | 20.14075 | 20.22094 | 20.08953 | 20.15139 | 20.19378 | 20.26044 | 20.19524 | 20.21574 | 20.17357 | 20.22635 | 20.18466 |  | 20.19184
H/Coke Yield(+25mm) | % dry coal | [6 empty] | 62.91 | 63.96813 | 64.58272 | 64.06832 | 64.38869 | 65.05264 | 65.18307 | 63.58569 | 64.08319 | 65.19882 | 67.38086 | 66.8 | 66.80612 | 66.79806 | 66.81089 | 66.80505 | 67.04116 | 67.0706 | 66.88137 | 66.99978 | 66.80461 | 66.80643 | 66.82707 | 66.81275 | 66.88416 | 66.72445 | 66.7998 |  | 66.85616
Breeze Coke Yield | T / Oven | [6 empty] | 3.78 | 3.419695 | 3.255262 | 3.257248 | 3.375978 | 3.299691 | 3.514387 | 4.017014 | 3.983708 | 3.748434 | 3.086289 | 3.26 | 3.239867 | 3.225843 | 3.186365 | 3.21737 | 3.149013 | 3.180505 | 3.118361 | 3.149799 | 3.232104 | 3.121409 | 3.141026 | 3.165783 | 3.29085 | 3.158852 | 3.163577 |  | 3.184549
Breeze Coke Yield | % dry coal | [6 empty] | 12.6 | 11.41666 | 11.11965 | 10.87413 | 11.04605 | 10.94096 | 11.57815 | 13.10584 | 13.01939 | 12.1747 | 10.02755 | 10.7 | 10.60126 | 10.70962 | 10.60079 | 10.63675 | 10.4819 | 10.54938 | 10.38154 | 10.47252 | 10.69237 | 10.29248 | 10.39381 | 10.46287 | 10.9106 | 10.42069 | 10.46965 |  | 10.54419
Imported Coal Usage | % | [6 empty] | 98.36 | 93.64894 | 95.78296 | 93.38988 | 92.58764 | 92.16605 | 92.34496 | 94.21217 | 91.01774 | 91.53745 | 91.60196 | 90 | 92.09956 | 90.52347 | 89.50014 | 90.71915 | 89.99967 | 89.00038 | 88.5677 | 89.19869 | 87.10731 | 92.66802 | 91.927 | 90.52002 | 90.00011 | 89.99927 | 89.99868 |  | 90.10583
Coke Micum(-10mm) | % | [7 empty] | 6.625 | 6.741667 | 6.35 | 6.15 | 6.491667 | 6.841667 | 6.966667 | 7.025 | 6.92 | 6.941667 | 6.9 | 6.7 | 6.3 | 6.7 | 6.566667 | 6.5 | 6.7 | 6.7 | 6.633333 | 6.7 | 6.8 | 6.7 | 6.733333 | 6.7 | 6.7 | 6.5 |  | 6.641667
COAL CHEMICALS
Crude Tar Yield | % dry coal | 3.152113 | 3.2 | 3.18 | 3.150492 | 3.177505 | 3.18639 | 3.192434 | 3.074199 | 2.845511 | 2.829869 | 2.846609 | 2.869189 | 3.209152 | 3.177429 | 3.060285 | 3.154912 | 3.120623 | 3.2 | 3.00556 | 3.027461 | 3.021805 | 3.018236 | 3.024138 | 3.007038 | 3.105986 | 3.045036 | 3.161644 | 3.166103 | 3.181963 | 3.170027 | 3.21152 | 3.216352 | 3.173835 |  | 3.108667
Amm.Sulph.Yield | % dry coal | 0.7933446 | 0.82 | 0.65 | 0.5281437 | 0.5608932 | 0.4695533 | 0.3433615 | 0.4198372 | 0.3091729 | 0.4423778 | 0.2560031 | 0.4264307 | 0.1819575 | 0.1071656 | 0.1846966 | 0.262248 | 0.272622 | 0.53 | 0.36941 | 0.2809071 | 0.2710674 | 0.4671497 | 0.235298 | 0.1794569 | 0.2085185 | 0.316174 | 0.09285661 | 0.1850375 | 0.2471545 | 0.2648442 | 0.2355599 | 0.1490219 | 0.1452756 |  | 0.2167352
Sul Cons./T.of H2SO4 | Kgs | 312.2717 | 325 | 361 | 365.3025 | 370.4287 | 395.5208 | 346.1935 | 365.2051 | 377.5176 | 251.0512 | 360.2305 | -- | -- | -- | -- | 309.2212 | 253 | 370 | - | 631.6547 | 365.7534 | 429.8094 | 369.7967 | 368.7943 | - | -- | 302.7933 | 370.0787 | - | -- | - | - | 370.1188 |  | 384.9967
Acid cons./Tof Sulphate | Kgs | 788.4359 | 783 | 786 | 774.8974 | 795.5863 | 784.4479 | 784.4993 | 790.6146 | 795.0711 | 796.1197 | 797.6285 | 1115.036 | 1025.553 | 3609.47 | 1842.878 | 1599.322 | 1559.407 | 785 | 1509.561 | 1433.234 | 1378.931 | 1448.386 | 1646.749 | 2333.333 | 2641.393 | 2172.252 | 4535.398 | 2520.737 | 1551.387 | 2411.626 | 1772.26 | 2181.269 | 2653.005 |  | 1957.406
coke screen loss | [16 empty] | 14.78 | 14.79 | 14.17 | 14.8 | 15.25 | 14.82 |  | 13.89 | 12.6 | 12.4 |  | 12.07 | 12.2 | 12.6 |  | 13.37 | 12.7 | 12.6 |  | 13.3
[19 empty] | 2024-25 | [16 empty] | Page: 2
SINTER PLANT-I | UNIT | 2007-08 | 2008-09 | 2009-10 | 2010-11 | 2011-12 | 2012-13 | 2013-14 | 2014-15 | 2015-16 | 2016-17 | 2017-18 | 2018-19 | 2019-20 | 2020-21 | 2021-22 | 2022-23 | 2023-24 | Norm | Apr | May | Jun | 1st Qr | July | Aug | Sep | 2nd Qr. | Oct | Nov | Dec | 3rd Qr. | Jan | Feb | Mar | 4th Qr. | Cum.
FeO in Sinter | % | 9.4 | 9.4 | 9.4 | 9.294167 | 9.3975 | 9.3 | 9.359167 | 9.4 | 9.555 | 9.669 | 9.8125 | 9.776667 | 9.723333 | 9.76 | 9.721111 | 9.739167 | 9.779167 | 9.5 | 9.76 | 9.79 | 9.82 | 9.79 | 9.91 | 10.27 | 10.14 | 10.10667 | 10.34 | 10.1 | 9.94 | 10.12667 | 10.11 | 10.18 | 10.04 | 10.11 | 10.03333
Fe in Sinter | % | 53 | 53.4 | 53.2 | 53.08 | 53.7475 | 53.16667 | 53.95417 | 54.14167 | 54.3075 | 54.846 | 54.43917 | 54.18083 | 53.01417 | 54.12 | 53.07083 | 53.065 | 53.04583 | 54 | 53.42 | 52.93 | 53.77 | 53.37333 | 54.03 | 54.25 | 53.88 | 54.05333 | 53.71 | 53.42 | 54.42 | 53.85 | 53.6 | 53.74 | 53.78 | 53.70667 | 53.74583
CaO in Sinter | % | 10.7 | 10.5 | 10.8 | 10.94917 | 10.82833 | 11.1725 | 10.94667 | 10.95417 | 10.9825 | 10.224 | 10.68 | 11.06667 | 11.82333 | 10.6 | 11.3275 | 10.9675 | 10.99333 | 9.7 | 10.58 | 10.99 | 10.31 | 10.62667 | 10.09 | 9.99 | 10.24 | 10.10667 | 10.43 | 10.64 | 9.97 | 10.34667 | 10.37 | 10.32 | 10.3 | 10.33 | 10.3525
Basicity (CaO/ SiO2) |  | 1.816667 | 1.9 | 1.8 | 1.803333 | 1.826667 | 1.765833 | 1.780833 | 1.804167 | 1.82 | 1.704 | 1.715 | 1.718333 | 1.700833 | 1.75 | 1.669167 | 1.7075 | 1.668333 | 1.76 | 1.65 | 1.62 | 1.63 | 1.633333 | 1.62 | 1.62 | 1.61 | 1.616667 | 1.62 | 1.62 | 1.66 | 1.633333 | 1.61 | 1.62 | 1.62 | 1.616667 | 1.615
Specific productivity | T/m2/Hr | 0.8943158 | 0.92 | 0.91 | 0.9169553 | 0.8743628 | 0.8407718 | 0.8091901 | 0.8828679 | 0.8449525 | 0.8272668 | 0.8094335 | 0.7568079 | 0.6748539 | 0.7765942 | 0.7410268 | 0.7186947 | 0.7135295 | 0.7 | 0.7202524 | 0.7230681 | 0.7200766 | 0.7212219 | 0.6920124 | 0.7064349 | 0.7028055 | 0.701126 | 0.7068911 | 0.7342975 | 0.7485864 | 0.7252463 | 0.7524183 | 0.7520997 | 0.7099181 | 0.7325571 | 0.7184792
Iron Ore Fines Cons. | Kg / T | 843.5762 | 817 | 811 | 801.0837 | 799.1801 | 798.4463 | 797.8028 | 796.5425 | 830.3676 | 832.8533 | 943.7818 | 895.8351 | 891.8413 | 846 | 847.5089 | 853.5808 | 860.5518 | 848 | 876.2168 | 843.4086 | 885.4613 | 866.8926 | 892.8049 | 909.4135 | 873.7098 | 891.1683 | 867.9961 | 879.2403 | 844.3358 | 863.7567 | 846.0639 | 839.5221 | 884.9015 | 861.896 | 872.2077
Limestone Cons. | Kg / T | 77.22073 | 82 | 75 | 64.62803 | 66.08997 | 93.25009 | 90.5544 | 89.13956 | 87.54433 | 80.18565 | 93.65708 | 112.8083 | 115.001 | 129 | 152.5695 | 135.5333 | 150.2756 | 150 | 141.6009 | 180.7053 | 121.8818 | 150.292 | 122.5052 | 111.7669 | 125.884 | 120.0969 | 116.996 | 116.4641 | 118.1919 | 117.219 | 118.8443 | 124.4691 | 133.5939 | 126.9467 | 129.8176
Dolomite Cons. | Kg / T | 143.4996 | 123 | 127 | 143.7105 | 151.8558 | 139.8558 | 141.9203 | 142.6092 | 141.5577 | 144.4651 | 142.9503 | 135.2918 | 131.8367 | 107.0054 | 96.63841 | 94.34807 | 98.31656 | 94 | 86.45306 | 81.7029 | 105.9031 | 90.14592 | 103.11 | 106.1707 | 110.3226 | 106.9569 | 104.4597 | 106.274 | 100.0316 | 103.5966 | 104.9099 | 102.0938 | 102.5605 | 103.1245 | 100.5453
Millscale Cons. | Kg / T | 10.11288 | 10 | 10 | 10.58618 | 12.8027 | 10.11129 | 12.69517 | 12.29534 | 8.078917 | 5.653022 | 4.631039 | 12.68982 | 10.02542 | 6.728285 | 9.307457 | 5.642807 | 4.97275 | 5 | 6.823607 | 1.519196 | 3.522859 | 3.980866 | 4.672113 | 3.465209 | 2.793921 | 3.528586 | 3.821454 | 3.332499 | 4.780688 | 3.985373 | 5.936367 | 9.006329 | 5.192696 | 6.392048 | 4.3765
LD Slag Cons. | Kg / T | 37.71376 | 35 | 38 | 39.14861 | 33.87702 | 34.00848 | 24.14531 | 19.13515 | 24.00734 | 24.29092 | 12.46321 | 13.21715 | 15.63319 | 3.531188 | 7.283624 | 5.974509 | 3.809938 | 4 | 7.187414 | 4.338052 | 9.413353 | 6.773842 | 0 | 0 | 0 | 0 | 1.151399 | 6.626471 | 5.853582 | 3.84651 | 6.725933 | 8.708872 | 6.19347 | 6.996759 | 4.272496
Sinter Dust Cons. | Kg / T | 111.7343 | 141 | 139 | 135.334 | 137.1495 | 123.5819 | 135.1552 | 146.4405 | 118.9269 | 116.2727 | 21.72529 | 103.6934 | 52.57128 | 119 | 91.28939 | 92.54033 | 81.93566 | 115 | 82.46892 | 90.08922 | 80.19078 | 84.59819 | 80.56401 | 83.2484 | 95.61512 | 87.31087 | 111.8346 | 84.60309 | 129.3152 | 110.4194 | 123.2308 | 122.4365 | 80.66618 | 103.8271 | 94.7573
Coke Breeze Cons | Kg / T | 72.3331 | 68 | 67 | 68.69027 | 69.01119 | 68.57431 | 68.72532 | 69.20616 | 69.24431 | 67.96905 | 68.25401 | 72.62827 | 63.15418 | 69 | 70.05075 | 70.28766 | 72.05378 | 72 | 73.00106 | 74.00155 | 70.99475 | 72.80527 | 69.99784 | 68.30353 | 67.99924 | 68.63917 | 66.99951 | 66.99671 | 67.10319 | 67.02925 | 67.09849 | 66.1015 | 65.09753 | 65.93903 | 68.94217
N/Coke thro Sinter-Dry | Kg / T | 19.30683 | 23 | 19.5 | 18.96049 | 18.07625 | 16.11888 | 15.24645 | 12.42756 | 5.586419 | 5.396929 | 14.42818 | 2.185685 | 0 | 7 | 0 | 0 | 0 |  | 0 | 0 | 0 | 0 | 0 | 0 | 0 | 0 | 0 | 0 | 0 | 0 | 0 | 0 | 0 | 0 | 0
Machine Utilisation | % on Avl.T. | 86.06288 | 70.7 | 76.13 | 73.40108 | 82.43849 | 80.36081 | 50.10408 | 32.0485 | 17.416 | 19.16454 | 18.34515 | 50.84081 | 38.7173 | 92.91 | 90.1457 | 88.41917 | 97.01176 | 90 | 88.08937 | 96.39786 | 68.54834 | 84.02895 | 65.35726 | 83.25954 | 98.52888 | 82.07123 | 81.44071 | 49.35253 | 47.53193 | 60.01209 | 49.38336 | 48.69832 | 82.32551 | 60.42346 | 71.80915
Lime Crusher-Fines | -3mm % | 85.78333 | 85.5 | 85 | 83.9225 | 84.68333 | 85.56583 | 85.50667 | 85.44667 | 86.0975 | 85.92143 | 84.4775 | 83.63417 | 83.87833 | 85.89 | 85.23167 | 86.015 | 85.36333 | 90 min. | 85.93 | 87.23 | 81.25 | 84.80333 | 81.18 | 81.87 | 83.1 | 82.05 | 82.14 | 82.04 | 82.5 | 82.22667 | 82.83 | 89.12 | 89.62 | 87.19 | 84.0675
Coke Crusher-Fines | -3mm % | 66.61667 | 81 | 81.2 | 81.31083 | 81.7175 | 81.27 | 82.79167 | 82.72 | 82.17167 | 82.31 | 82.31 | 82.31 | 75.71583 | 78.95 | 80.41 | 80.31833 | 74.70667 | 80 min. | 75.11 | 69.2 | 68.64 | 70.98333 | 76.04 | 75.7 | 73.24 | 74.99333 | 76.4 | 76.48 | 80.12 | 77.66667 | 84.33 | 82.38 | 82.14 | 82.95 | 76.64833
Tumbler Index | % | 70.475 | 70.2 | 70.3 | 70.19667 | 70.05333 | 70.07667 | 70.24 | 70.16417 | 70.2075 | 71 | 70.19917 | 71.00583 | 70.8525 | 70.99 | 70.27636 | 71.53417 | 72.39667 | 72 | 72.15 | 72.27 | 72.48 | 72.3 | 72.55 | 72.76 | 72.57 | 72.62667 | 72.6 | 72.65 | 72.9 | 72.71667 | 72.65 | 72.86 | 72.64 | 72.71667 | 72.59
Plant Return Fines | % | 24.86808 | 23.3 | 20.84 | 21.00641 | 20.45277 | 20.52531 | 20.48916 | 20.9801 | 20.96625 | 19.47478 | 19.40771 | 18.4196 | 19.13776 | 19.06 | 18.57255 | 18.72361 | 18.69496 | 19 | 18.57686 | 18.56878 | 18.48911 | 18.54943 | 19.745 | 18.54973 | 18.58755 | 18.88689 | 18.58088 | 18.59837 | 18.52473 | 18.56859 | 18.57257 | 18.59802 | 18.50589 | 18.54902 | 18.65126
SINTER PLANT - II
FeO in Sinter | % | 9.758333 | 9.7 | 9.7 | 9.743333 | 9.681667 | 9.413333 | 9.844167 | 10.01583 | 9.96 | 10.04833 | 10.36167 | 9.758333 | 10.22 | 9.824167 | 9.870833 | 10.1125 | 10.21333 | 9.5 | 9.96 | 9.82 | 9.98 | 9.92 | 10.09 | 10.25 | 10.12 | 10.15333 | 10.41 | 10.03 | 10.16 | 10.2 | 10.31 | 10.34 | 10.26 | 10.30333 | 10.14417
Fe in Sinter | % | 53.29167 | 53.5 | 53.3 | 53.09333 | 53.81583 | 53.32 | 54.11167 | 54.37917 | 54.7325 | 54.98583 | 55.08583 | 54.50833 | 52.89667 | 54.5525 | 53.51083 | 53.3475 | 53.17917 | 54 | 53.72 | 53.78 | 54.13 | 53.87667 | 54.14 | 54.18 | 54.09 | 54.13667 | 54.2 | 54.13 | 54.09 | 54.14 | 53.97 | 53.72 | 53.56 | 53.75 | 53.97583
CaO in Sinter | % | 10.33333 | 10.4 | 10.6 | 10.75167 | 10.76 | 11.0625 | 10.78917 | 10.70667 | 10.4525 | 10.155 | 10.26583 | 10.64333 | 11.67333 | 10.2025 | 11.00083 | 10.82833 | 10.9 | 9.7 | 10.41 | 10.44 | 10.17 | 10.34 | 10.07 | 10 | 10.09 | 10.05333 | 10.02 | 10.15 | 10.14 | 10.10333 | 10.24 | 10.41 | 10.44 | 10.36333 | 10.215
Basicity (CaO/ SiO2) |  | 1.891667 | 1.9 | 1.8 | 1.8525 | 1.8175 | 1.7775 | 1.785 | 1.805833 | 1.784167 | 1.723333 | 1.795833 | 1.806667 | 1.725 | 1.781667 | 1.704167 | 1.748333 | 1.684167 | 1.8 | 1.66 | 1.67 | 1.64 | 1.656667 | 1.62 | 1.6 | 1.59 | 1.603333 | 1.61 | 1.65 | 1.64 | 1.633333 | 1.67 | 1.65 | 1.65 | 1.656667 | 1.6375
Specific productivity | T/m2/Hr | 1.302858 | 1.3 | 1.3 | 1.291579 | 1.287499 | 1.272707 | 1.265643 | 1.28943 | 1.289622 | 1.281312 | 1.28033 | 1.302725 | 1.30014 | 1.301259 | 1.304402 | 1.30898 | 1.306785 | 1.24 | 1.306574 | 1.304471 | 1.306696 | 1.305953 | 1.306344 | 1.301024 | 1.302142 | 1.302875 | 1.304293 | 1.296367 | 1.301884 | 1.301096 | 1.289407 | 1.303366 | 1.276034 | 1.289159 | 1.299654
Iron Ore Fines Cons. | Kg / T | 792.8954 | 797 | 794 | 778.0357 | 794.8766 | 780.0507 | 786.1002 | 789.3437 | 792.2118 | 801.9233 | 818.9724 | 766.6336 | 756.8647 | 805.2909 | 764.7332 | 781.2 | 761.7023 | 752 | 732.1165 | 762.1985 | 775.6665 | 756.5602 | 825.2272 | 781.9296 | 773.1987 | 790.5367 | 776.268 | 754.6725 | 768.0813 | 766.9846 | 773.6591 | 777.6621 | 761.1801 | 770.7408 | 770.9605
Limestone Consumption | Kg / T | [15 empty] | 101.3206 | 104.117 | 105 | 91.43183 | 89.81914 | 69.53906 | 83.3969 | 79.59808 | 71.20483 | 75.91416 | 75.20209 | 77.17951 | 77.70692 | 77.97763 | 77.62492 | 66.25109 | 84.13984 | 75.42487 | 74.79926 | 77.77464
Dolomite Consumption | Kg / T | 176.0222 | 173 | 174 | 170.6922 | 176.3393 | 172.2367 | 181.2282 | 190.1525 | 188.678 | 189.985 | 191.0385 | 178.7881 | 174.4401 | 187.27 | 199.726 | 79.97373 | 80.90004 | 79 | 85.71203 | 84.04496 | 98.57244 | 89.60891 | 107.1217 | 102.9892 | 103.8964 | 104.4438 | 102.0761 | 102.0778 | 90.92864 | 98.00125 | 87.70124 | 86.25444 | 79.04075 | 84.37736 | 93.93866
Sinter Dust Cons. | Kg / T | 147.0726 | 142 | 138 | 151.9396 | 144.1278 | 160.1948 | 144.4249 | 147.1823 | 140.7387 | 120.355 | 122.5834 | 187.7166 | 230.291 | 244.95 | 265.2032 | 263.5894 | 255.5135 | 276 | 270.883 | 256.3157 | 236.9935 | 254.645 | 191.8078 | 245.9319 | 245.7079 | 231.121 | 247.224 | 240.1295 | 232.575 | 239.802 | 277.5339 | 232.891 | 239.1998 | 251.0681 | 244.3493
Coke Breeze Cons. | Kg / T | 65.92597 | 66 | 66 | 66.8135 | 66.25404 | 65.8257 | 65.33123 | 65.78551 | 65.95042 | 64.21993 | 65.06204 | 72.79942 | 62.737 | 66.94539 | 69.99152 | 70.38711 | 72.03895 | 72 | 73.00338 | 73.99775 | 70.99796 | 72.62691 | 69.99888 | 68.3001 | 68.00144 | 68.65377 | 66.99782 | 66.99852 | 67.09742 | 67.03444 | 67.09959 | 66.10277 | 65.09815 | 66.12783 | 68.59855
calcined lime | Kg / T | 14.53903 | 13 | 13 | 11.11344 | 11.5285 | 14.20229 | 12.75333 | 11.728 | 10.55339 | 11.81476 | 14.21826 | 14.22178 | 14.23352 | 15.34591 | 14.30958 | 12.0644 | 11.92596 | 12 | 12.75115 | 13.31946 | 13.06382 | 13.03757 | 12.83633 | 9.714378 | 9.920873 | 10.63911 | 13.05113 | 12.41976 | 15.69511 | 13.83382 | 17.69977 | 17.699 | 16.95788 | 17.45289 | 13.79573
Millscale Cons. | Kg / T | 9.615505 | 10.4 | 10 | 10.19444 | 12.59172 | 9.733184 | 13.56588 | 10.57357 | 7.079986 | 5.522046 | 7.577444 | 17.13919 | 12.17351 | 9.542856 | 9.422656 | 5.648133 | 5.453813 | 3 | 6.624527 | 1.626252 | 3.568888 | 4.000398 | 5.047996 | 3.868982 | 3.015226 | 3.879274 | 4.189624 | 3.458217 | 5.075166 | 4.300315 | 6.527814 | 9.910113 | 5.454467 | 7.210574 | 4.869726
LD Slag Cons. | Kg / T | 35.76089 | 36 | 38 | 38.46986 | 32.77136 | 32.34265 | 21.75371 | 16.34137 | 20.20395 | 31.1722 | 30.61374 | 15.91229 | 13.70004 | 4.542781 | 8.70465 | 6.310198 | 3.766481 | 5 | 6.976702 | 4.641731 | 9.543158 | 7.124025 | 0 | 0 | 0 | 0 | 1.26593 | 6.909334 | 6.206752 | 4.716074 | 7.398943 | 9.578671 | 6.520846 | 7.776988 | 4.977802
N/Coke thro Sinter-Dry | Kg / T | 21.12039 | 24 | 18 | 20.47952 | 21.39224 | 20.13936 | 18.55863 | 23.11726 | 15.06398 | 0.1285393 | 3.937056 | 0.5235452 | 0 | 7 | 0 | 0 | 0 |  | 0 | 0 | 0 | 0 | 0 | 0 | 0 | 0 | 0 | 0 | 0 | 0 | 0 | 0 | 0 | 0 | 0
Machine Utilisation | % on Avl.T. | 95.02476 | 95.2 | 96.13 | 96.26222 | 97.17913 | 92.87213 | 82.39899 | 89.53904 | 81.50279 | 83.11404 | 80.57252 | 92.29221 | 91.35712 | 77.14454 | 92.5876 | 97.51046 | 96.61532 | 95 | 94.257 | 87.6013 | 94.21731 | 92.0397 | 89.89702 | 90.60251 | 95.18545 | 92.01907 | 92.71099 | 81.87844 | 95.03763 | 90.03396 | 97.2861 | 92.11668 | 91.86207 | 93.8247 | 91.97021
Flux (-3mm) | % | 90.1 | 90 | 90.3 | 90.34333 | 90.43167 | 88.41917 | 88.08167 | 87.55417 | 87.50917 | 89.95167 | 88.78833 | 88.1725 | 89.31167 | 90.11583 | 89.30083 | 89.25917 | 87.4925 | 90 | 90.11 | 88.83 | 87 | 88.64667 | 89.5 | 88 | 86.48 | 87.99333 | 87.33 | 86.48 | 86.43 | 86.74667 | 89.23 | 85.27 | 88.1 | 87.53333 | 87.73
Coke Breeze (-3mm) | % | 80.625 | 80.7 | 80.8 | 80.6525 | 80.535 | 77.52083 | 73.97 | 75.96917 | 78.395 | 81.9525 | 80.37167 | 79.30333 | 82.09917 | 82.7825 | 78.71917 | 75.71667 | 74.64333 | 81 | 78.61 | 77.73 | 80.21 | 78.85 | 76.09 | 76.82 | 76.83 | 76.58 | 75.59 | 78.3 | 77.61 | 77.16667 | 76.58 | 78.88 | 82.97 | 79.47667 | 78.01833
Tumbler Index | % | 73.73333 | 73.9 | 73.9 | 73.73583 | 73.44917 | 72.48583 | 72.80083 | 72.99583 | 73.26167 | 73.5975 | 74.71 | 74.4475 | 74.28333 | 73.72667 | 73.78273 | 73.91083 | 74.2475 | 74 | 74.44 | 74.42 | 74.42 | 74.42667 | 74.13 | 74.06 | 74.17 | 74.12 | 74.24 | 74.12 | 74.41 | 74.25667 | 74.62 | 74.25 | 74.14 | 74.33667 | 74.285
Plant Return Fines | % | 18.41078 | 17.8 | 16.92 | 17.99323 | 18.17451 | 17.15191 | 16.56883 | 16.41252 | 16.43579 | 16.0196 | 14.52495 | 8.992321 | 10.78685 | 10.36167 | 10.18184 | 10.30083 | 11.41575 | 20 | 11.82284 | 10.45028 | 7.197244 | 9.842339 | 6.919373 | 8.266687 | 9.409994 | 8.322242 | 6.797652 | 8.312794 | 9.440301 | 8.211907 | 10.57745 | 9.582824 | 11.64467 | 10.62383 | 9.278878
[19 empty] | 2024-25 | [16 empty] | Page: 3
| UNIT | 2007-08 | 2008-09 | 2009-10 | 2010-11 | 2011-12 | 2012-13 | 2013-14 | 2014-15 | 2015-16 | 2016-17 | 2017-18 | 2018-19 | 2019-20 | 2020-21 | 2021-22 | 2022-23 | 2023-24 | Norm | Apr | May | Jun | 1st Qr | July | Aug | Sep | 2nd Qr. | Oct | Nov | Dec | 3rd Qr. | Jan | Feb | Mar | 4th Qr. | Cum.
SINTER PLANT - III
FeO in Sinter | % | [7 empty] | 9.745 | 9.784167 | 10.05917 | 10.20833 | 9.83 | 10.17667 | 9.695833 | 9.894167 | 10.10667 | 10.29083 | 9.5 | 10.26 | 10.39 | 10.29 | 10.31333 | 10.4 | 10.4 | 10.18 | 10.32667 | 10.13 | 9.98 | 9.94 | 10.01667 | 10.06 | 9.95 | 9.85 | 9.953333 | 10.1525
Fe in Sinter | % | [7 empty] | 54.06333 | 54.52 | 54.7425 | 55.21833 | 54.6775 | 53.1 | 54.63333 | 53.49583 | 53.3925 | 53.15917 | 54 | 53.98 | 53.96 | 54.3 | 54.08 | 54.18 | 54.38 | 54.18 | 54.24667 | 54.4 | 54.29 | 54.13 | 54.27333 | 54.29 | 54.09 | 53.87 | 54.08333 | 54.17083
CaO in Sinter | % | [7 empty] | 10.86417 | 10.62 | 10.34167 | 10.26083 | 10.62667 | 11.56917 | 10.12917 | 11.01167 | 10.77667 | 10.935 | 9.7 | 10.36 | 10.5 | 10.28 | 10.38 | 10.24 | 9.98 | 10.14 | 10.12 | 9.94 | 10.05 | 10.1 | 10.03 | 10.01 | 10.02 | 10.16 | 10.06333 | 10.14833
Basicity (CaO/ SiO2) | [8 empty] | 1.76 | 1.756667 | 1.714167 | 1.8 | 1.825 | 1.7325 | 1.781667 | 1.700833 | 1.740833 | 1.684167 | 1.76 | 1.67 | 1.69 | 1.67 | 1.676667 | 1.63 | 1.61 | 1.6 | 1.613333 | 1.64 | 1.66 | 1.65 | 1.65 | 1.66 | 1.65 | 1.64 | 1.65 | 1.6475
Specific productivity | T/m2/Hr | [7 empty] | 1.029538 | 1.218502 | 1.208661 | 1.290458 | 1.289781 | 1.296603 | 1.292158 | 1.304493 | 1.27611 | 1.266796 | 1.28 | 1.256705 | 1.267922 | 1.271527 | 1.265176 | 1.276964 | 1.276882 | 1.281137 | 1.278321 | 1.294383 | 1.310401 | 1.313415 | 1.306037 | 1.312534 | 1.312426 | 1.307749 | 1.310821 | 1.290802
Iron Ore Fines Cons. | Kg / T | [7 empty] | 758.9077 | 683.507 | 674.6076 | 699.2226 | 731.4427 | 708.4254 | 759.8942 | 746.3947 | 780.4151 | 757.0152 | 748 | 764.8046 | 774.0755 | 782.5617 | 773.832 | 807.3936 | 788.8744 | 772.6865 | 789.6702 | 775.0013 | 784.0994 | 773.9183 | 777.5362 | 778.047 | 770.4136 | 774.6202 | 774.5197 | 778.9637
Limestone Cons. | Kg / T | [7 empty] | 92.49105 | 74.75235 | 55.86572 | 56.15343 | 70.79034 | 86.21482 | 74 | 90.30123 | 85.08036 | 84.45767 | 84 | 75.87677 | 76.91947 | 69.99414 | 74.03213 | 66.80246 | 63.10931 | 62.96688 | 64.29377 | 56.53464 | 55.99091 | 54.37696 | 55.61416 | 61.49494 | 68.66632 | 70.90748 | 66.97844 | 64.90851
Dolomite Cons. | Kg / T | [7 empty] | 127.9279 | 100.7965 | 104.7566 | 106.6359 | 84.54529 | 95.18175 | 77.73283 | 97.06049 | 83.6586 | 95.63372 | 95 | 100.1866 | 100.7603 | 95.0304 | 98.47498 | 93.82688 | 93.15069 | 100.4754 | 95.81104 | 106.1568 | 100.6137 | 98.45641 | 101.7196 | 92.08325 | 92.95705 | 87.07065 | 90.59353 | 96.61432
Sinter Dust Cons. | Kg / T | [7 empty] | 200.1135 | 244.4331 | 252.0491 | 264.5996 | 254.3319 | 260.8293 | 265.7912 | 230.7922 | 195.4587 | 227.3799 | 255 | 214.2007 | 195.5262 | 198.8788 | 203.4377 | 189.7804 | 218.6583 | 232.254 | 213.5458 | 222.7006 | 215.1949 | 228.5697 | 222.331 | 231.1781 | 214.9984 | 217.0795 | 221.307 | 215.5861
Coke Breeze Con | Kg / T | [7 empty] | 72.88709 | 70.36508 | 64.99082 | 65.22212 | 72.88149 | 61.07198 | 67.36393 | 70.0175 | 70.38163 | 72.05464 | 72 | 72.99923 | 74.00123 | 71.00266 | 72.55369 | 70.00048 | 68.3009 | 68.00063 | 68.76796 | 67.00119 | 67.00132 | 67.10053 | 67.0356 | 67.1015 | 66.10136 | 65.09902 | 66.0951 | 68.5745
calcined lime | Kg / T | [7 empty] | 7.805501 | 10.14289 | 16.3316 | 22.96184 | 22.28118 | 22.52398 | 26.57102 | 25.4347 | 23.58425 | 24.94732 | 25 | 26.83932 | 27.60807 | 24.64333 | 26.25643 | 23.34526 | 18.47321 | 17.56983 | 19.79792 | 21.10728 | 21.91865 | 22.61378 | 21.88803 | 24.94572 | 26.83191 | 26.5031 | 26.06627 | 23.43515
LD Slag Cons. | [8 empty] | -- | 12 | 27.8289 | 13.34885 | 8.120619 | 11.49251 | 4.843641 | 1.324797 | 7.004255 | 4.257492 | 4 | 7.714315 | 4.927727 | 10.16382 | 7.827133 | 0 | 0 | 0 | 0 | 1.326272 | 7.44672 | 6.596423 | 5.107173 | 7.522455 | 9.716291 | 6.869642 | 7.962479 | 5.18034
Machine Utilisation | % on Avl.T. | [7 empty] | 77.55022 | 79.18077 | 87.74875 | 83.45578 | 90.19048 | 91.67905 | 93.52303 | 94.0282 | 95.04229 | 95.5211 | 95 | 95.5914 | 95.50468 | 96.93716 | 96.0487 | 93.82012 | 94.53723 | 95.42068 | 94.5863 | 99.32815 | 95.37787 | 97.6267 | 97.45718 | 97.78009 | 97.87903 | 99.45744 | 98.39308 | 96.6213
Tumbler Index | % | [7 empty] | 72.55833 | 73.1075 | 74.18583 | 74.9975 | 74.575 | 74.31167 | 73.74083 | 73.44417 | 73.68667 | 74.41583 | 74 | 74.52 | 74.42 | 74.44 | 74.46 | 74.09 | 73.99 | 74.18 | 74.08667 | 74.02 | 74.3 | 74.45 | 74.25667 | 74.47 | 74.45 | 74.53 | 74.48333 | 74.32167
Plant Return Fines | % | [7 empty] | 18.54618 | 16.31551 | 15.71629 | 14.06954 | 16.22646 | 14.52837 | 16.80376 | 15.05711 | 14.41436 | 15.75876 | 20 | 15.03363 | 18.11943 | 16.83444 | 16.56134 | 16.4345 | 16.52836 | 16.55397 | 16.50563 | 15.95237 | 13.83911 | 14.30309 | 14.71474 | 13.97396 | 13.24182 | 15.09784 | 14.15022 | 15.44974
2024-25
BLAST FURNACES | UNIT | 2007-08 | 2008-09 | 2009-10 | 2010-11 | 2011-12 | 2012-13 | 2013-14 | 2014-15 | 2015-16 | 2016-17 | 2017-18 | 2018-19 | 2019-20 | 2020-21 | 2021-22 | 2022-23 | 2023-24 | Norm | Apr | May | Jun | 1st Qr | Jul | Aug | Sep | 2nd Qr. | Oct | Nov | Dec | 3rd Qr. | Jan | Feb | Mar | 4th Qr. | cum
Productivity - BF #1 | T/m3 / day | [9 empty] | 0.211 | -- | 1.284 | 1.568 | 1.739 | 1.644 | 1.57575 | 1.603086 | 2.68 | 1.801643 | 1.521418 | 1.454791 | 1.589493 | 1.948149 | 2.112395 | 2.035802 | 2.032829 | 2.003765 | 1.871273 | 2.11259 | 2.00234 | 1.901703 | 1.951052 | 2.008783 | 1.954103 | 1.895086
Productivity - BF #4 | T/m3 / day | 1.438222 | 1.39 | 1.42 | 1.452799 | 1.447174 | 1.496578 | 1.384524 | 1.337601 | 1.298551 | 1.488 | 1.479432 | 1.13 | 0.931 | 1.563 | 1.55 | 1.354489 | 1.485246 | 0 | 1.481141 | 1.637002 | 1.455305 | 1.526217 |  |  |  | #DIV/0! | [8 empty] | 1.571431
Productivity - BF #5 | T/m3 / day | [6 empty] | - | 1.437744 | 1.702534 | 2.242792 | 2.046826 | 2.17132 | 2.073279 | 2.159278 | 2.199 | 2.235844 | 2.309747 | 2.76 | 2.376931 | 2.258986 | 2.502241 | 2.383998 | 2.515726 | 2.653602 | 2.632085 | 2.600411 | 2.629797 | 2.488132 | 2.645394 | 2.589121 | 2.700254 | 2.671553 | 2.699148 | 2.691082 | 2.568087
Productivity - (Shop) | T/m3 / day |  |  | 1.42 | 1.452799 | 1.447174 | 1.496578 | 1.384524 | 1.392 | 1.555 | 2.071 | 1.881 | 1.768 | 1.813 | 1.983 | 1.919 | 1.88197 | 1.960523 | 2.74 | 2.044271 | 1.917933 | 2.018571 | 1.994694 | 2.384082 | 2.48767 | 2.456741 | 2.442887 | 2.434913 | 2.315234 | 2.485262 | 2.414423 | 2.459521 | 2.451065 | 2.491051 | 2.467886 | 2.309802
Coke Rate -BF#1 | Kg / T | [12 empty] | 492 | 444 | 455 | 447 | 454 | 422 | 424 | 452 | 463 |  | 426 | 418 | 423 |  | 422 | 437 | 417 |  | 439 | 451 | 450 |  | 434
Coke Rate BF#4 | Kg / T | [12 empty] | 561 | 462 | 479 | 478 | 486 | 0 | 471 | 474 | 493 |  | 553 | 0 | 0 |  | 0 | 0 | 0 |  | 0 | 0 | 0 |  | 481
Coke Rate BF#5 | Kg / T | [12 empty] | 413 | 399 | 397 | 389 | 385 | 363 | 378 | 388 | 362 |  | 368 | 364 | 365 |  | 368 | 376 | 371 |  | 371 | 374 | 371 |  | 371
Coke Rate SHOP | Kg / T | 565.904 | 548 | 534 | 529.0767 | 528.7123 | 525.3434 | 528.903 | 494.804 | 463.9257 | 417.9928 | 409.8213 | 417.6883 | 439.5186 | 414.9584 | 424 | 415.2487 | 415.3293 | 381 | 402.562 | 419.1677 | 400.3817 | 406.9849 | 385.2866 | 377.8891 | 378.8379 | 380.6145 | 381.8328 | 389.6639 | 382.8304 | 384.5724 | 386.7824 | 392.993 | 390.2031 | 389.8801 | 390.5926
BF#1 PCI(Dry) | Kg / T | [11 empty] | 89.06 | 97.92 | 95 | 91.26 | 86.4532 | 94.11494 | 115 | 95.48053 | 100.6938 | 96.5887 | 97.53732 | 101.4799 | 103.1986 | 105.2119 | 103.2981 | 104.7659 | 93.62915 | 103.0662 | 101.0278 | 80.52581 | 84 | 85.99799 | 83.57913 | 96.4522
BF#4 PCI(Dry) | Kg / T | [7 empty] | -- | 6.625745 | 44.07905 | 71.42595 | 78.47 | 20.93 | 82 | 74.9 | 72.88316 | 78.85417 | 0 | 88.49048 | 91.80436 | 89.80831 | 90.12476 | 82.03192 | [11 empty] | 89.89191
BF#5 PCI(Dry) | Kg / T | [7 empty] | 84.67 | 125.2252 | 130.925 | 144.1522 | 143.22 | 129 | 124 | 127.6 | 137.6574 | 149.4504 | 155 | 147.2228 | 129.4466 | 139.4645 | 139.2752 | 141.6443 | 145.6356 | 147.1861 | 144.8678 | 147.6755 | 151.0188 | 151.3608 | 150.023 | 155.9642 | 154.5191 | 154.9999 | 155.188 | 147.6307
PCI - Shop | Kg / T | [8 empty] | 88.05898 | 121.3379 | 127.4126 | 125.89 | 116 | 114 | 110.46 | 117.0788 | 126.9349 | 143 | 127.2658 | 115.7152 | 124.0842 | 122.5831 | 130.8045 | 134.5873 | 136.958 | 134.1395 | 136.683 | 138.0177 | 139.0227 | 137.9256 | 138.3803 | 137.3633 | 138.2274 | 138.016 | 133.0868
N/C --BF- 1 | Kg / T | [11 empty] | 22.06 | 6.86 | 15 | 4.68 | 30.51 | 14.12 | 20 | 0 | 0 | 0 |  | 0 | 0 | 0 |  | 0 | 0 | 0 |  | 0 | 0 | 0 |  | 0
N/C --BF- 4 | Kg / T | [11 empty] | 24.16 | 4.49 | 10 | 4.73 | 27.64 | 15.39 | 0 | 11 | 10.98 | 6.02 |  | 0 | 0 | 0 |  | 0 | 0 | 0 |  | 0 | 0 | 0 |  | 9.1
N/C --BF- 5 | Kg / T | [11 empty] | 36.3 | 39.03 | 37.65 | 37.98 | 40.78 | 38.3 | 25 | 35 | 42.24 | 35.81 |  | 35.19 | 33.99 | 36.78 |  | 35.23 | 33.39 | 32 |  | 32 | 31 | 29 |  | 34
N/C -SHOP | Kg / T | 20.85588 | 24.77 | 24.75 | 25.89133 | 26.53384 | 24.48746 | 26.16023 | 28.09038 | 26.93388 | 30.65437 | 30.78168 | 32.41 | 29.61 | 30 | 25.06 | 36.63 | 29.81 | 24 | 24 | 27.13 | 24.87 |  | 26.22 | 25.14 | 27.82 |  | 26.2 | 25.83 | 24 |  | 24 | 24 | 22 |  | 25
Carbon Rate | Kg / T | 464.0366 | 452 | 445 | 441.3426 | 442.1885 | 440.0057 | 441.656 | 416.6126 | 467.746 | 459.5561 | 458.4859 | 460.7263 | 432.1323 | 455 | 457 | 465 | 463 | 440 | 457 | 464 | 448 |  | 445 | 440 | 444 |  | 443 | 453 | 446 |  | 449 | 454 | 450 |  | 449
Sinter.-wet | Kg / T | 1206.644 | 1212 | 1209 | 1188.03 | 1203.497 | 1218.442 | 1223.722 | 1252.887 | 1283.017 | 1281.098 | 1240.763 | 1281.161 | 1270.614 | 1281.059 | 1247.467 | 1229.041 | 1221.061 | 1174 | 1178.696 | 1141.869 | 1171.028 | 1164.612 | 1183.936 | 1278.353 | 1288.234 | 1250.85 | 1262.883 | 1215.911 | 1219.538 | 1233.093 | 1222.054 | 1174.864 | 1237.066 | 1212.91 | 1215.147
Iron Ore( Lump).-wet | Kg / T | 490.3862 | 483 | 487 | 508.093 | 492.774 | 477.3846 | 472.535 | 440.1038 | 412.9454 | 406.8417 | 452.188 | 434.3752 | 464.0741 | 415.2727 | 477.9733 | 436.9019 | 415.4158 | 293 | 359.6087 | 422.4039 | 360.1161 | 379.3264 | 254.2998 | 163.6358 | 178.081 | 197.9715 | 208.5664 | 223.4389 | 212.5109 | 214.5023 | 208.2359 | 239.8963 | 226.4892 | 224.3138 | 254.7287
Iron Ore Fines (sinter) | Kg / T | [10 empty] | 1199.316 | 1491.845 | 1230.506 | 1275.421 | 1246.415 | 1291.851 | 1242.315 | 1084 | 1174.07 | 1143.408 | 1178.09 | 1165.901 | 1203.889 | 1266.641 | 1309.618 | 1260.421 | 1299.549 | 1221.825 | 1181.248 | 1233.602 | 1232.463 | 1206.398 | 1275.873 | 1239.74 | 1224.639
Specific Iron bearing material .(wet) | Kg / T | [9 empty] | 1644.145 | 1651.504 | 1690.673 | 1694.58 | 1715 | 1745.301 | 1743.691 | 1741.74 | 1726 | 1718.282 | 1726.743 | 1724.025 | 1722.532 | 1727.116 | 1727.388 | 1740.531 | 1731.652 | 1723.32 | 1720.236 | 1720.78 | 1721.473 | 1720.053 | 1718.898 | 1718.625 | 1719.199 | 1723.747
Specific Iron bearing material .(dry) | Kg / T | [15 empty] | 1715 | 1713 | 1700 | 1691 | 1701 | 1698 |  | 1694 | 1693 | 1706 |  | 1696 | 1695 | 1697 |  | 1699 | 1697 | 1698 |  | 1697
Scrap | Kg / T | [7 empty] | 20.11 | 3.182449 | 2.909652 | 6.700613 | 5.152733 | 8.119872 | 3 | 6.108347 | 2.824035 | 0.5162142 | 0 | 11.76885 | 6.263048 | 4.123962 | 7.441535 | 7.623439 | 13.80164 | 5.788356 | 9.133885 | 9.133405 | 5.809914 | 5.240561 | 6.730293 | 3.696913 | 5.59376 | 7.171736 | 5.496079 | 7.212461
Pellet | Kg / T | [7 empty] | 20.11 | 3.182449 | 2.909652 | 6.700613 | 5.152733 | 8.119872 | 19.01221 | 19.86043 | 77.749 | 105.2632 | 259 | 178.9773 | 162.47 | 192.8813 | 178.5932 | 288.8801 | 285.4 | 274.2168 | 282.8305 | 251.8712 | 280.8863 | 288.7306 | 273.8785 | 289.7635 | 304.1374 | 255.0698 | 281.975 | 253.8713
LD Slag | Kg / T | 5.439561 | 7 | 3 | 2.561975 | 0.5145058 | 0.7591435 | 0.2808942 | 1.607023 | 0.1636986 | 0.0665816 | 0.3687416 | 0.5064616 | 0.3912063 | 0.4098416 | 0.8335224 | 0.09581257 | 0.04227617 | 0 | 0.2087138 | 0.31984 | 0 | 0.1719435 | 0.03926716 | 0 | 0 | 0.01279896 | 0 | 0.1875158 | 0.1203524 | 0.1000891 | 0 | 0.1588616 | 0 | 0.04852226 | 0.08364878
Quartzite | Kg / T | 1.065305 | 2 | 5 | 10.58785 | 7.665183 | 8.071184 | 20.71329 | 23.32638 | 17.23075 | 7.14427 | 4.701756 | 4.913173 | 2.356342 | 2.764473 | 3.302962 | 3.981674 | 4.460803 | 5 | 3.869032 | 2.61978 | 3.165763 | 3.239778 | 2.308348 | 8.364709 | 8.435488 | 6.414107 | 8.582967 | 8.579614 | 1.79482 | 6.155015 | 3.256869 | 2.98171 | 3.163219 | 3.13995 | 4.733415
Sinter in Burden | % | 71.10326 | 71.5 | 71.3 | 70.04386 | 70.94958 | 71.84944 | 72.14248 | 74.00436 | 75.65127 | 75.7669 | 73.00101 | 74.49106 | 73.5176 | 76.1 | 72.21 | 71.26 | 70.92 | 68 | 69.4 | 66.82 | 68.61 |  | 69.44 | 75.02 | 75.01 |  | 74.05 | 71.45 | 71.47 |  | 71.62 | 68.92 | 72.5 |  | 71.23
Pellet Burden | [14 empty] | 1.12 | 1.15 | 4.39 | 6.01 |  | 10.21 | 9.26 | 11.03 |  | 16.39 | 16.02 | 15.24 |  | 14.33 | 16.18 | 16.68 |  | 16.73 | 17.58 | 14.73 |  | 14.5
BF Return Fines | % | 20.0274 | 17 | 18 | 17.7614 | 18.70248 | 16.95 | 15.56203 | 17.98236 | 20.2174 | 23.5453 | 20.86674 | 21.4 | 19.7 | 21.7 | 22.59 | 23.08 | 23 | 22.7 | 21.18 | 20.51 | 19.55 |  | 16.6 | 19.07 | 20.78 |  | 22.07 | 21.62 | 20.33 |  | 22.19 | 23.32 | 20.35 |  | 20.64
Blast Temp. - Overall | oC | 963.6667 | 978 | 962 | 964.0833 | 958.0833 | 891.9167 | 871.5833 | 962.5833 | 953.1667 | 1074.5 | 1060.75 | 1040.5 | 1107.75 | 1112 | 1094.167 | 1087.833 | 1097 | 1120 | 1092 | 1059 | 1067 | 1072.667 | 1060 | 1104 | 1126 | 1096.667 | 1122 | 1130 | 1134 | 1128.667 | 1137 | 1131 | 1147 | 1138.333 | 1112
Slag Volume | Kg / T | 403.2609 | 400 | 393 | 398.3535 | 397.6935 | 395.4622 | 404.4369 | 389.1989 | 375.3266 | 368.0298 | 378.8145 | 382.4836 | 389.8823 | 364.6215 | 389.9769 | 387.8994 | 390.0746 | 390 | 377.5815 | 379.9844 | 370.1878 | 375.8016 | 369.5068 | 369.3031 | 367.9761 | 368.93 | 367.0262 | 369.6796 | 368.5111 | 368.3645 | 365.7744 | 363.46 | 366.2158 | 365.2224 | 369.6248
Slag Basicity | CaO / SiO2 | 0.945 | 0.94 | 0.94 | 0.9391667 | 0.94 | 0.9416667 | 0.9458333 | 0.9591667 | 0.9716667 | 0.975 | 1.069167 | 0.9958333 | 0.9958333 | 0.9941667 | 0.9958333 | 1.001667 | 0.9975 | 0.98 | 1 | 1 | 1 | 1 | 1 | 1 | 1 | 1 | 1 | 1 | 1 | 1 | 0.99 | 1 | 0.99 | 0.9933333 | 0.9983333
Off Cast Due to Si | > 1.0 % | 10.79749 | 10.3 | 0.55 | 0.1663617 | 0.3482345 | 0.5081967 | 0.5403617 | 6.297118 | 8.691538 | 1.427612 | 2.101859 | 4.633205 | 9.051164 | 8.457769 | 5.260725 | 2.500684 | 1.998668 | 0 | 1.2 | 1.705757 | 2.320675 | 1.732502 | 0.922722 | 0.2219756 | 0.3370787 | 0.4890895 | 0.228833 | 1.033592 | 0.3208556 | 0.5032907 | 0.7838746 | 1.63728 | 0.2214839 | 0.8494208 | 0.914435
Off Cast due to S | >0.050 % | 47.18163 | 49.8 | 61.12 | 70.94493 | 71.2666 | 69.39344 | 62.89149 | 30.8204 | 22.9927 | 7.507558 | 11.47939 | 14.62498 | 17.52334 | 8.037797 | 6.323964 | 4.472027 | 4.921719 | 0 | 2.5 | 7.036247 | 8.438819 | 5.925156 | 4.152249 | 4.328524 | 5.617978 | 4.702784 | 3.203661 | 3.488372 | 5.882353 | 4.258614 | 8.846585 | 9.193955 | 9.413068 | 9.150579 | 5.999813
BFG Yld (On Hot Metal) | Nm3 / THM |  |  | 1560 | 1555 | 1541 | 1563 | 1584 | 1610.532 | 1642 | 1636.658 | 1630.353 | 1625.202 | 1660.729 | 1688.211 | 1693.169 | 1697.525 | 1700.368 | 1700 | 1699.924 | 1695.794 | 1695.359 | 1697.078 | 1685.184 | 1680 | 1679.599 | 1681.557 | 1675.432 | 1669.512 | 1667.096 | 1670.65 | 1656.512 | 1656.217 | 1649.843 | 1654.081 | 1676.037
BFG Yld (On dryCoke) | Nm3 / T | 2895.118 | 2875 | 2919 | 2938.766 | 2915.014 | 2975.992 | 2994.429 | 3254.888 | 3540 | 3915.518 | 3978.205 | 3890.944 | 3778.518 | 4068.386 | 3994.389 | 4087.972 | 4094.023 | 4224 | 4222.764 | 4045.623 | 4234.357 | 4169.88 | 4373.845 | 4445.748 | 4433.557 | 4418.005 | 4387.869 | 4284.493 | 4354.659 | 4344.176 | 4282.8 | 4214.369 | 4228.166 | 4242.537 | 4291.011
Avg.LiningLife(small) | Cycle/ Ladle | 309 | 443 | 311 | 593.8889 | 665.8 | 556.5 | 559.2727 | 483.3077 | 380.8636 | 49.33333 | 297.2174 | 315.0526 | 336.6842 | 357.8571 | 489.2308 | 562.2857 | 540.4706 | 600 | 730 | 777 | 400 | 635.6667 | 670.6667 | 727 | 311 | 629.5 | 574.5 | -- | 512 | 553.6667 | 391 | 416 | 258.6667 | 333.1667 | 519.1111
Avg.Lining Life (Big) | Cycle/ Ladle | 1192 | 1403 | 1411 | 1383.182 | 1553.636 | 1553.214 | 1217 | 711.6667 | 409.6897 | 70.3125 | 177.05 | 184.9118 | 285.4737 | 160.125 | 351.5 | 388 | 430.5385 | 7000 | -- | -- | 699.6667 | 699.6667 | -- | -- | -- | -- | -- | 774 | 734 | 754 | 429 | 665 | 408 | 477.5 | 613
Avg.Lining Life (Torpedo) | Cycle/ Ladle | [9 empty] | 2021 | 2076.5 | 2076.5 | 2132 | 2007 | 2141.75 | 1856 | 2466.4 | 2600 | -- | -- | -- | -- | 2659.5 | 2799 | -- | 2706 | -- | -- | -- | -- | 2483 | -- | -- | 2483 | 2650.25
BF Fuel Rate
BF#1 | [13 empty] | 597 | 554 | 551 | 563.9632 | 562.2349 |  | 519.4805 | 552.6938 | 559.5887 | 97.53732 | 527.4799 | 521.1986 | 528.2119 | 103.2981 | 526.7659 | 530.6291 | 520.0662 | 101.0278 | 519.5258 | 535 | 535.998 | 83.57913 | 530.4522
BF#4 | [13 empty] | 586 | 554 | 559 | 578.5232 | 580.2442 |  | 570.4905 | 576.7844 | 588.8283 | 90.12476 | 635.0319 | 0 | 0 | 0 | 0 | 0 | 0 | 0 | 0 | 0 | 0 | 0 | 580.9919
BF#5 | [13 empty] | 581 | 561 | 563 | 568.4374 | 573.7504 |  | 560.2228 | 559.6866 | 537.2745 | 139.2752 | 544.8343 | 543.6256 | 548.9661 | 144.8678 | 550.9055 | 560.4088 | 554.3608 | 150.023 | 558.9642 | 559.5191 | 554.9999 | 155.188 | 552.6307
SHOP | [13 empty] | 586 | 559 | 560 | 568.9575 | 572.0742 | 548 | 553.8278 | 562.0129 | 549.3358 | 529.568 | 542.3111 | 537.6164 | 543.6158 | 514.754 | 544.7158 | 553.5116 | 545.8531 | 522.4981 | 549.1626 | 554.3563 | 550.4304 | 527.8961 | 548.6794
[19 empty] | 2024-25 | [16 empty] | Page: 4
| UNIT | 2007-08 | 2008-09 | 2009-10 | 2010-11 | 2011-12 | 2012-13 | 2013-14 | 2014-15 | 2015-16 | 2016-17 | 2017-18 | 2018-19 | 2019-20 | 2020-21 | 2021-22 | 2022-23 | 2023-24 | Norm | Apr | May | Jun | 1st Qr | July | Aug | Sep | 2nd Qr. | Oct | Nov | Dec | 3rd Qr. | Jan | Feb | Mar |  | Cum.
STEEL MELTING SHOP-I
Converter Avail. % on | Cal Time | 55.38479 | 55.84 | 59.12 | 57.23744 | 49.8577 | 53.43607 | 56.70662 | 59.13145 | 53.31195 | 31.67723 | 44.49726 | 51.43413 | 44.22843 | 41.18436 | 58.65297 | 60.16695 | 46.91348 | 51 | 50.83333 | 42.06989 | 50.48611 | 47.73352 | 47.11022 | 44.89247 | 44.23611 | 45.42572 | 27.83266 | 34.20139 | 46.63978 | 36.2466 | 34.13978 | 37.15774 | 43.43414 |  | 41.92551
Conv.Utilisation% on | Avail. Time | 91.29496 | 84.3 | 90.03 | 90.62625 | 82.97751 | 95.42833 | 93.05486 | 92.57784 | 86.50383 | 77.72102 | 89.24181 | 92.06049 | 78.60181 | 94.57404 | 98.01713 | 96.78435 | 96.8696 | 95 | 94.87705 | 97.19649 | 97.59972 | 96.52278 | 97.49643 | 94.46108 | 97.64521 | 96.5329 | 92.03187 | 95.1269 | 90.34582 | 92.25315 | 92.21457 | 85.5827 | 96.90546 |  | 94.58705
Met.Input (HM+scrap+iron ore) | Kg /Tonne | 1130.028 | 1153 | 1151 | 1149.989 | 1149.954 | 1149.503 | 1149.176 | 1149.888 | 1149.299 | 1149.313 | 1148.68 | 1147.668 | 1148.456 | 1145.046 | 1135 | 1131.578 | 1130.536 | 1130 | 1130.425 | 1130.449 | 1130.469 | 1130.447 | 1130.49 | 1129.813 | 1129.419 | 1129.941 | 1129.344 | 1129.33 | 1129.393 | 1129.361 | 1129.461 | 1129.475 | 1129.454 |  | 1129.833
Hot Metal Cons. | Kg /Tonne | 1036.786 | 1073 | 1069 | 1069.369 | 1072.245 | 1067.288 | 1068.499 | 1072.825 | 1070.172 | 1069.865 | 1070.021 | 1068.796 | 1076.26 | 1072.783 | 1069.287 | 1073.029 | 1071.946 | 1072 | 1072.411 | 1072.393 | 1072.989 | 1072.608 | 1074.113 | 1074.601 | 1111.776 | 1084.977 | 1101.193 | 1075.101 | 1069.762 | 1078.204 | 1071.322 | 1083.571 | 1084.701 |  | 1078.838
Scrap Consumption | Kg /Tonne | 93.24163 | 80 | 82 | 80.62033 | 77.70909 | 83 | 80.67692 | 77.06382 | 79.12604 | 79.44862 | 78.65878 | 78.87239 | 72.19645 | 72.26317 | 66 | 58.54914 | 58.58991 | 58 | 58.01483 | 58.056 | 57.47933 | 57.83937 | 56.37646 | 55.21147 | 17.64214 | 44.96414 | 28.15171 | 54.22912 | 59.63093 | 51.15709 | 58.13921 | 45.90418 | 44.75222 |  | 50.99409
Burnt Lime Cons. | Kg /Tonne | 84.19853 | 81.3 | 78.25 | 75.90673 | 80.13874 | 76.58198 | 76.631 | 76.59791 | 76.46235 | 75.64855 | 74.78507 | 75.78247 | 75.28106 | 66.32353 | 63.5568 | 68.87358 | 69.69438 | 67 | 67.58799 | 67.29706 | 69.28088 | 68.09681 | 67.44581 | 64.56506 | 65.54633 | 65.8658 | 63.21339 | 64.58679 | 64.14184 | 64.09967 | 69.5755 | 65.05439 | 62.10928 |  | 65.98814
Calcined Dolo cons. | Kg /Tonne |  |  |  |  | 20.97 | 23.92246 | 23.02576 | 20.36884 | 22.98315 | 22.70145 | 22.66893 | 22.91516 | 22.60521 | 25.61213 | 25.4 | 25 | 25.59847 | 25 | 23.46505 | 24.74518 | 24.42997 | 24.16762 | 24.04366 | 22.87838 | 21.85951 | 23.00279 | 21.54886 | 23.56291 | 23.03703 | 22.90503 | 25.63308 | 23.55053 | 23.20203 |  | 23.57604
Raw Dolo cons. | Kg /Tonne | 8.613097 | 8.8 | 20.53 | 24.82065 | 4.609524 | 0.171667 | 0 | 0 | 0 | 0 | 0 | 0 | 0 | 0 | 0 | 0 | 0 | 0 | 0 | 0 | 0 | 0 | 0 | 0 | 0 | 0 | 0 | 0 | 0 | 0 | 0 | 0 | 0 |  | 0
Ferro- Mn Consmn LC | Kg / Tonne | 0.2192778 | 0.1 | 0.07 | 0.1447268 | 0.1220502 | 0.1003592 | 0.1533877 | 0.07643776 | 0.006743522 | 0 | 0 | 0 | 0 | 0 | 0 | 0 | 0.02261088 | 2.1 | 0 | 0.6754267 | 2.405412 | 1.033628 | 2.110899 | 0.1516799 | 0.9497135 | 1.073402 | 0.7073757 | 0.3484683 | 0.9140031 | 0.6761342 | 0.5343511 | 1.062344 | 0.7344346 |  | 0.8965327
Ferro Silicon Consmn | Kg / Tonne | 11.34597 | 10.1 | 9.69 | 9.786528 | 9.04307 | 8.179273 | 7.500912 | 7.956807 | 10.00003 | 9.553976 | 6.667676 | 6.132226 | 5.56 | 5.79 | 6.48 | 6.141921 | 6.16 | 6.15 | 5.398402 | 6.232347 | 8.36883 | 6.674784 | 7.336663 | 6.623354 | 9.457215 | 7.680629 | 6.756411 | 4.506055 | 5.49994 | 5.422328 | 6.6477 | 7.836097 | 5.082592 |  | 6.58681
Silico -Mn Cons. | Kg / Tonne | 17.19511 | 14.04 | 13.67 | 13.95117 | 16.2043 | 12.23061 | 12.19055 | 13.16879 | 13.56 | 12.24372 | 11.4145 | 10.34912 | 10.44132 | 11.1 | 12.2 | 12.2 | 12.58026 | 9.62 | 13.10012 | 17.00847 | 11.3756 | 13.61235 | 12.4852 | 22.87838 | 13.29599 | 16.47102 | 15.35548 | 17.89905 | 16.32855 | 16.66398 | 15.83054 | 14.99468 | 14.84117 |  | 15.4296
Aluminium Consmn | Kg / Tonne | 4.271578 | 3.78 | 3.9 | 4.069818 | 4.07591 | 4.035495 | 3.472598 | 3.595705 | 4.105456 | 4.54029 | 4.595487 | 5.923233 | 5.408081 | 4.578 | 6 | 5.9 | 6.291132 | 6.73 | 7.317834 | 6.784969 | 7.366575 | 7.182838 | 6.899037 | 6.598074 | 6.503123 | 6.677934 | 6.858781 | 7.411209 | 7.839826 | 7.486256 | 8.422298 | 8.680572 | 7.928844 |  | 7.394438
Refractory Cons. | Kg / Tonne | 19.1949 | 17.2 | 16.9 | 14.13083 | 14.13512 | 15.27 | 17.34 | 18.66 | 21.88 | 18.31 | 17.9 | 18.12 | 21.49 | 17.27 | 17.53 | 16.66 | 14.9 | 13.84 | 15.7487 | 24.68378 | 9.245803 | 16.02465 | 9.679246 | 12.10835 | 17.09484 | 12.66131 | 45.65696 | 14.79425 | 9.499216 | 18.91973 | 17.33715 | 9.824726 | 10.07344 |  | 14.92235
Mettalic Yield | % | 88.49338 | 86.7 | 86.9 | 86.95732 | 86.95998 | 86.99408 | 87.01888 | 86.96496 | 87.0096 | 87.00849 | 87.05648 | 87.1332 | 87.07342 | 87.40909 | 88.08385 | 88.37213 | 88.45362 | 88 | 88.46227 | 88.46039 | 88.4589 | 88.46055 | 88.45725 | 88.51025 | 88.54113 | 88.50019 | 88.54695 | 88.54807 | 88.54311 | 88.54563 | 88.5378 | 88.5367 | 88.53839 |  | 88.50869
Blow Weight | Tons / Blow | 65.63074 | 65.6 | 65.8 | 66.54849 | 66.76407 | 67.60221 | 66.87153 | 66.44631 | 66.60657 | 66.6946 | 67.12209 | 66.0498 | 67.19419 | 68.65012 | 68.25947 | 68.543 | 68.53077 | 68 | 67.99184 | 67.15876 | 66.40599 | 67.19305 | 67.32409 | 68.43772 | 66.65665 | 67.5293 | 67.83681 | 68.87284 | 68.40759 | 68.44551 | 67.10964 | 66.84 | 68.43478 |  | 67.63863
Tap to Tap time | Hrs | 1.654199 | 1.7 | 1.65 | 1.665227 | 1.659845 | 1.671487 | 1.67059 | 1.670401 | 1.674461 | 1.23806 | 1.359097 | 1.449556 | 1.174274 | 1.313316 | 1.501974 | 1.3 | 1.31 | 1.3 | 1.07 | 1.18 | 1.13 |  | 1.12 | 1.09 | 1.02 |  | 1.26 | 1.3 | 1.8 |  | 0.57 | 1.1 | 1.7 |  | 1.11
Avg. Lining Life | Nos / Lining | 1541 | 1778 | 1701 | 1814.75 | 1557.333 | 1674.333 | 1726.25 | 1802 | 1646.667 | 1287 | 1657 | 1672.75 | 1369 | 1631 | 1671.25 | - | 1877.25 | 1600 | - | 1632 | - | 1632 | - | - | 1833 | 1833 | 1304 | - | - | 1304 | - | - | - |  | 1589.667
Oxygen Consmn.(LD) | Nm3 /Tonne | 64.23308 | 65 | 61.29 | 62.50337 | 61.86294 | 61.16646 | 61.3524 | 61.3281 | 59.36 | 59.35309 | 54.98992 | 60.80626 | 60.40091 | 59.05901 | 60.44505 | 59.12719 | 57.61977 | 64.25 | 59.88483 | 59.79246 | 64.43623 | 61.44962 | 58.42429 | 58.01224 | 59.1282 | 58.47513 | 58.81405 | 59.11756 | 59.03027 | 59.01484 | 59.04031 | 59.64164 | 58.77865 |  | 59.55861
Oxygen Cons.(CCM I) | Nm3 /Tonne | 3.417985 | 4 | 4.07 | 4.035511 | 4.023411 | 4.005972 | 4.049262 | 4.033719 | 3.987369 | 3.991378 | 3.983214 | 3.998475 | 3.985542 | 3.97804 | 3.990329 | 3.983018 | 3.97778 | 3.89 | 4.011536 | 3.948988 | 3.986697 | 3.985011 | 4.006293 | 3.98369 | 4.020975 | 4.002288 | 3.996918 | 3.995923 | 3.992219 | 3.994479 | 4.006379 | 4.054779 | 3.993584 |  | 3.99894
HP N2 Consmn. | Nm3 /Blow | 2667.545 | 2876 | 2492 | 2445.882 | 2247.508 | 2412.587 | 2412.662 | 2888.681 | 2935.504 | 2978.473 | 3803.692 | 2812.703 | 3013.459 | 3665.512 | 3655.756 | 3666.474 | 3633.178 | 3650 | 3667.7 | 3484.948 | 3515.807 | 3561.801 | 3724.61 | 3607.958 | 3660.73 | 3664.651 | 3804.861 | 3763.362 | 3648.35 | 3720.839 | 3681.664 | 3724.471 | 3684.522 |  | 3656.179
Converter Yield | % | 90.48346 | 88.65 | 88.71 | 88.56127 | 88.67467 | 88.67634 | 88.66808 | 88.51581 | 88.47594 | 88.60448 | 88.57086 | 88.75668 | 88.64262 | 89.77006 | 89.80639 | 89.97023 | 90.0843 | 89.31 | 90.14963 | 90.20396 | 90.23206 | 90.19395 | 90.26756 | 90.31818 | 90.39678 | 90.3225 | 90.3236 | 90.2189 | 90.09377 | 90.1851 | 90.21623 | 89.65872 | 90.03015 |  | 90.17584
Caster Yield | % | 98.45948 | 98.54 | 98.64 | 98.76367 | 98.8377 | 98.90917 | 98.95216 | 98.9869 | 99.05647 | 99.05497 | 99.15079 | 99.05608 | 98.93417 | 98.81515 | 96.77951 | 98.8753 | 98.20615 | 99 | 98.8455 | 98.77826 | 98.77768 | 98.8026 | 98.73444 | 98.7545 | 98.49352 | 98.67322 | 98.54199 | 98.71823 | 98.78261 | 98.70988 | 98.65237 | 98.95222 | 98.7927 |  | 98.74476
Hot Metal to Slab Ratio |  | 1.037 | 1.073 | 1.069 | 1.069 | 1.072 | 1.067 | 1.068 | 1.07275 | 1.070583 | 1.07 | 1.07 | 1.069 | 1.075 | 1.073 | 1.063 | 1.074 | 1.071946 | 1.072 | 1.072411 | 1.072393 | 1.072989 | 1.072598 | 1.074113 | 1.074601 | 1.111776 | 1.08683 | 1.101193 | 1.075101 | 1.069762 | 1.082019 | 1.071322 | 1.083571 | 1.084701 |  | 1.078838
Blow SMS1 | [13 empty] | 5209 | 5198 | 6704 | 7081 | 7297 |  | 613 | 485 | 601 |  | 577 | 578 | 466 |  | 288 | 464 | 606 |  | 529 | 425 | 575 |  | 6207
[19 empty] | 2024-25 | [16 empty] | Page: 5
| UNIT | 2007-08 | 2008-09 | 2009-10 | 2010-11 | 2011-12 | 2012-13 | 2013-14 | 2014-15 | 2015-16 | 2016-17 | 2017-18 | 2018-19 | 2019-20 | 2020-21 | 2021-22 | 2022-23 | 2023-24 | Norm | Apr | May | Jun | 1st Qr | Jul | Aug | Sep | 2nd Qr. | Oct | Nov | Dec | 3rd Qr. | Jan | Feb | Mar |  | Cum.
STEEL MELTING SHOP-II
Converter Avail. % on | Cal Time | [15 empty] | 90.58 | 90.28 | 94.8 | 94.44583 | 82.51658 | 94.50602 |  | 81.43638 | 95.23432 | 94.33426 |  | 93.88934 | 89.13287 | 91.7491 |  | 96.79749 | 97.10615 | 92.63754 |  | 91.98
Conv.Utilisation% on | Avail. Time | [15 empty] | 90.33 | 91.56 | 95 | 91.92218 | 92.55825 | 91.09551 |  | 93.56865 | 92.97714 | 93.56995 |  | 93.71448 | 88.48993 | 94.95908 |  | 93.42751 | 94.1711 | 95.08819 |  | 92.96
Met. Input( HM+Scrap+iron ore cons)) | Kg /Tonne | 1110.748 | 1136 | 1136 | 1135.381 | 1135.217 | 1135.623 | 1135.226 | 1135.248 | 1135.615 | 1135.83 | 1133.718 | 1129.413 | 1126.392 | 1123.903 | 1119.29 | 1116.324 | 1113.319 | 1104 | 1108.45 | 1104.119 | 1104.139 | 1105.6 | 1103.172 | 1103.25 | 1103.049 | 1103.157 | 1102 | 1101.001 | 1100.152 | 1101.053 | 1099.279 | 1099.41 | 1100.088 |  | 1102.321
Hot Metal Cons. | Kg /Tonne | 1024.918 | 1047 | 1049 | 1049.717 | 1049.423 | 1048.484 | 1045.51 | 1046.244 | 1037.946 | 1024.051 | 1005.469 | 991.133 | 1009.045 | 1034.4 | 1022.096 | 1021.348 | 1027.647 | 1020 | 1031.084 | 1023.013 | 1029.285 | 1027.92 | 1020.724 | 1024.042 | 1022.103 | 1022.337 | 1022.555 | 1019.593 | 1012.118 | 1018.022 | 1018.887 | 1013.128 | 1014.353 |  | 1020.883
Scrap Consumption | Kg /Tonne | 85.83002 | 89 | 87 | 85 | 85.79364 | 88 | 89 | 89.00436 | 97.66888 | 111.7797 | 128.2483 | 138.2798 | 117.3471 | 89.50313 | 97.19382 | 94.97656 | 85.67257 | 84 | 77.36585 | 81.10592 | 74.85415 | 77.68005 | 82.44828 | 79.20795 | 80.94539 | 80.81985 | 79.445 | 81.40785 | 88.03454 | 83.03148 | 80.39133 | 86.28222 | 85.7349 |  | 81.43765
Raw Dolo cons. | Kg /Tonne | 4.986548 | 4.49 | 2.66 | 0.6688701 | 0.04345681 | 0 | 0.1710977 | 0.1257022 | 0 | 0 | 0 | 0 | 0 | 0 | 0 | 0 | 0 | 0 | 0 | 0 | 0 | 0 | 0 | 0 | 0 | 0 | 0 | 0 | 0 | 0 | 0 | 0 | 0 |  | 0
Calcined Dolo cons. | Kg /Tonne | 30.96569 | 31.7 | 32 | 29.07113 | 28.69359 | 29.43605 | 32.70184 | 32.95868 | 32.61761 | 28.70528 | 31.84522 | 28.9917 | 30.24284 | 27.10912 | 25.8 | 27.63826 | 28.33218 | 27 | 29.25425 | 26.71453 | 27.41408 | 27.81982 | 27.7825 | 26.70608 | 25.71094 | 26.70545 | 26.02671 | 26.25874 | 24.97046 | 25.7297 | 24.33512 | 24.5171 | 24.72571 |  | 26.17961
Burnt Lime Cons. | Kg /Tonne | 75.8083 | 74.5 | 65 | 59.17256 | 71.42979 | 70.42658 | 75.48841 | 81.9489 | 77.56373 | 63.61589 | 66.519 | 69.27121 | 74.14172 | 64.53 | 63.82 | 63.15 | 64.5968 | 63 | 68.64833 | 63.97863 | 67.66736 | 66.83825 | 67.50155 | 65.99447 | 65.17282 | 66.18849 | 67.19898 | 67.39767 | 65.3047 | 66.60017 | 63.11065 | 65.688 | 64.85339 |  | 66.02755
Ferro- Mn Cons.(LC) | Kg / Tonne | [12 empty] | 0.041 | 0 | 0 | 0.058 | 1.956 | 5.1 | 1.579236 | 1.535401 | 2.996146 | 2.053362 | 5.746069 | 3.745829 | 2.358133 | 3.90202 | 2.148399 | 1.742014 | 2.296616 | 2.076356 | 2.4418 | 2.928988 | 2.442006 | 2.593347 | 2.662326
Ferro- Mn Cons(HC). | Kg / Tonne | 0.002343578 | 0.33 | 0.19 | 0.003409703 | 0.01045164 | 0.003827977 | 0.1124809 | 0 | 0.01498149 | 0.03148036 | 0.009042491 | 0 | 0 | 0 | 0 | 0 | 0.005 | 0 | 0 | 0 | 0 | 0 | 0 | 0 | 0 | 0 | 0 | 0 | 0 | 0 | 0 | 0 | 0 | 0 | 0
Ferro Silicon Consmn | Kg / Tonne | 0.416571 | 0.36 | 0.38 | 0.3887062 | 0.3713082 | 0.3264718 | 0.3221284 | 0.514408 | 0.3433257 | 0.4036894 | 0.4670794 | 0.2547542 | 0.1749515 | 0.51 | 0.05357311 | 0.22 | 0.3146533 | 0.34 | 0.1335506 | 0.2306705 | 0.4058656 | 0.2579487 | 1.152686 | 0.358407 | 0.07048481 | 0.5101422 | 0.119504 | 0.2300875 | 0.2639716 | 0.2034228 | 0.09244413 | 0.3915853 | 0.0913783 |  | 0.2894687
Silico- Mn Cons. | Kg / Tonne | 11.83858 | 11.46 | 11.8 | 12.05273 | 12.70314 | 10.57342 | 10.42798 | 10.40542 | 11.5682 | 14.3269 | 14.67109 | 14.92598 | 14.68166 | 12.77361 | 14.47466 | 15.09 | 13.5281 | 9.1 | 13.75905 | 12.80582 | 12.43995 | 13.00425 | 11.12411 | 14.64394 | 16.44218 | 14.14962 | 13.80271 | 15.99414 | 13.43741 | 14.34223 | 15.61349 | 12.91322 | 12.14701 |  | 13.77445
Aluminium Consmn | Kg / Tonne | 2.058833 | 1.94 | 1.82 | 1.893522 | 1.908249 | 2.078045 | 2.320909 | 2.065579 | 2.024469 | 1.971782 | 1.725377 | 1.719591 | 1.97486 | 1.79166 | 1.894901 | 1.940554 | 2.510494 | 2.5 | 2.727771 | 2.908611 | 2.794863 | 2.807891 | 2.794916 | 2.978267 | 2.675219 | 2.817252 | 3.302084 | 2.885154 | 2.649144 | 2.948011 | 2.636921 | 2.72568 | 2.820123 |  | 2.825413
LD SLAG CONSP | [16 empty] | 10.3 | 13.81 | 15 | 11.28 | 9.74 | 10.23 |  | 5.58 | 5.05 | 5.36 |  | 7.32 | 9.22 | 14.06 |  | 10.01 | 12.43 | 11.95 |  | 9.35
Refractory Consmn. | Kg / Tonne | 8.428092 | 7.9 | 7.17 | 7.316086 | 7.227032 | 9.81 | 11.91 | 10.6 | 9.93 | 11.47 | 12.7 | 10.7 | 8.64 | 8.77 | 8.98 | 9.32 | 8.67 | 8.75 | 8.341903 | 9.161945 | 7.734544 | 8.391287 | 11.22133 | 7.876296 | 7.529059 | 8.810353 | 5.839972 | 13.32333 | 6.070751 | 8.196799 | 8.82917 | 8.1574 | 7.922688 |  | 8.426549
Mettalic Yield | % | 90.02941 | 88.03 | 88.1 | 88.07615 | 88.08891 | 88.05739 | 88.08816 | 88.08647 | 88.05802 | 88.04132 | 88.20539 | 88.54159 | 88.77906 | 88.97565 | 89.34237 | 89.5797 | 89.8215 | 89.68 | 90.21609 | 90.56995 | 90.56829 | 90.44864 | 90.64767 | 90.64131 | 90.65782 | 90.64894 | 90.74412 | 90.82642 | 90.89652 | 90.82215 | 90.96875 | 90.95788 | 90.90185 |  | 90.7177
Blow Weight | Tons / Blow | 149.6267 | 149.6 | 151 | 150.981 | 151.1136 | 154.1857 | 152.9608 | 149.265 | 147.8566 | 150.2808 | 154.371 | 155.0262 | 155.7335 | 155.754 | 156.4266 | 156.6094 | 158.3 | 158 | 156.9769 | 157.6432 | 156.134 | 156.8943 | 156.8753 | 157.642 | 158.7609 | 157.7785 | 157.6505 | 158.4929 | 158.4741 | 158.1924 | 159.0786 | 158.1011 | 157.6562 |  | 157.7929
Tap to Tap time | Hrs | 2.18 | 2.18 | 2.18 | 2.14 | 2.11 | 2.12 | 2.07 | 1.38 | 1.36 | 1.27 | 1.24 | 1.14 | 1.07 | 1.02 | 1 | 1.02 | 1.01 | 1 | 1:00 | 1:02 | 1:02 |  | 1:00 | 1:01 | 1:00 |  | 1:01 | 0:58 | 1:05 |  | 1:01 | 1:02 | 0:59 |  | 1:00
Avg. Lining Life | Nos / Lining | 4000.667 | 4647 | 5360 | 3525.333 | 5781 | 5933.5 | 5628 | 4635 | 5257.5 | 5756 | 6336.5 | 6861 | 7583.5 | 5436.75 | 5586.333 | - | 5646.5 | 6500 | - | 6027 | - | 6027 | 6764 | - | - | 6764 | - | 6259 | - | 6259 | - | - | - |  | 6350
Oxygen Cons.(BOF II) | Nm3 /Tonne | 56.4335 | 57 | 57.28 | 56.90262 | 56.69161 | 56.1964 | 56.87995 | 57.94595 | 57.3 | 56.67007 | 56.64455 | 56.35313 | 56.35562 | 56.41186 | 56.36427 | 56.18091 | 55.83543 | 55.87 | 55.73523 | 55.82969 | 56.69639 | 56.09601 | 56.33338 | 56.21868 | 56.25642 | 56.26764 | 56.28915 | 56.29005 | 56.30644 | 56.29544 | 56.26503 | 56.26385 | 55.97466 |  | 56.20682
Oxygen Cons.(CCM II) | Nm3 /Tonne | 3.334859 | 4 | 4.04 | 4.011163 | 3.838116 | 3.965905 | 4.003496 | 4.086211 | 4.011676 | 3.965726 | 3.972074 | 3.973072 | 3.971409 | 3.966144 | 3.970921 | 3.963211 | 3.961257 | 4.9 | 3.935168 | 3.945728 | 3.961545 | 3.947581 | 3.973884 | 3.968549 | 3.9665 | 3.969529 | 3.965677 | 3.970196 | 3.970511 | 3.968734 | 3.960402 | 3.949392 | 3.951166 |  | 3.960023
HP N2 Consmn. | Nm3 /Blow | 3652.946 | 3841 | 5097 | 5043.831 | 4606.576 | 4677.065 | 4307.586 | 4531.465 | 5392.32 | 5330.376 | 5512.045 | 4794.394 | 5462.329 | 7369.417 | 6958.705 | 7548.078 | 7489.885 | 7480 | 7613.089 | 7294.689 | 7589.295 | 7504.642 | 7580.533 | 7321.878 | 7612.71 | 7502.273 | 7603.757 | 7606.257 | 7604.627 | 7604.818 | 7642.857 | 7604.107 | 7580.674 |  | 7555.557
Converter Yield | % | 91.58101 | 89.69 | 89.58 | 89.66981 | 89.54529 | 89.49942 | 89.54099 | 89.56848 | 89.64669 | 89.58662 | 89.56 | 89.56 | 90.14827 | 90.37556 | 91.46509 | 90.93768 | 91.16 | 91.9 | 91.42033 | 92.00745 | 91.92565 | 91.779 | 92.03663 | 91.99123 | 91.99208 | 92.00581 | 92.09753 | 92.15597 | 92.24863 | 92.16784 | 92.31124 | 92.29804 | 92.2575 |  | 92.0625
Caster Yield | % | 98.45771 | 98.34 | 98.4 | 98.39454 | 98.39799 | 98.41234 | 98.40804 | 98.39528 | 98.39966 | 98.40377 | 98.38 | 98.38 | 98.54704 | 98.53691 | 98.54235 | 98.53999 | 98.54324 | 98.55 | 98.44176 | 98.47768 | 98.54006 | 98.48692 | 98.50881 | 98.55058 | 98.55821 | 98.54003 | 98.55017 | 98.56906 | 98.5497 | 98.55575 | 98.55267 | 98.55255 | 98.54524 |  | 98.53363
Hot Metal to Slab Ratio |  | 1.025 | 1.047 | 1.049 | 1.05 | 1.049 | 1.048 | 1.046 | 1.04625 | 1.038667 | 1.025 | 1.005469 | 0.991 | 1.009 | 1.035 | 1.029 | 1.021 | 1.027647 | 1.029 | 1.031084 | 1.023013 | 1.029285 | 1.027794 | 1.020724 | 1.024042 | 1.022103 | 1.02229 | 1.022555 | 1.019593 | 1.012118 | 1.018089 | 1.018887 | 1.013128 | 1.014353 |  | 1.020883
De Sulphurised. Heats | Nos. |  | 278 | 763 | 1136 | 741 | 994 | 388 | 119 | 257 | 48 | 90 | 0 | 214 | 1939 | 2054 | 2815 | 2882 | 3000 | 506 | 417 | 505 | 1428 | 502 | 521 | 519 | 1542 | 502 | 529 | 540 | 0 | 562 | 455 | 594 |  | 6152
Blow SMS2 |  | 1770 | 1943 | 5623 | 1839 | 2002 | 1967 | 5808 | 2023 | 1758 | 2010 | 5791 | 1974 | 20310 | 20204 | 22586 | 22713 | 23124 |  | 1910 | 1770 | 1943 |  | 1839 | 2002 | 1967 |  | 2023 | 1758 | 2010 |  | 1974 | 1802 | 2018 |  | 23016
RHOB | [13 empty] | 2965 | 2344 | 2919 | 2851 | 2991 |  | 284 | 253 | 304 |  | 274 | 293 | 311 |  | 288 | 336 | 355 |  | 321 | 216 | 284 |  | 3519
PLATE MILL
7 & 8 mm production | Tons | 13239 | 17738 | 16483 | 9763 | 12660 | 3264 | 3273 | 1168 | 849 | 1400 | 0 | 60 | 48 | 0 | 34 | 0 | 24 | 0 | 0 | 0 | 0 | 0 | 0 | 0 | 0 | 0 | 0 | 0 | 0 | 0 | 0 | 0 | 0 |  | 0
22 mm & above prod. | Tons | 120083 | 120044 | 114767 | 124808 | 115429 | 117336 | 119527 | 128847 | 102308 | 94182 | 96485 | 160078 | 167340 | 118881 | 143595 | 134590 | 206675 | 200000 | 15334 | 19668 | 15718 | 50720 | 16898 | 20024 | 12998 | 49920 | 21573 | 17520 | 23670 | 62763 | 19495 | 19456 | 17658 |  | 220012
Normalising | Tons | 39936 | 40841 | 31017 | 28158 | 29078 | 11303 | 19088 | 8285 | 12608 | 10432 | 4348 | 11356 | 1621 | 0 | 0 | 0 | 0 | 12000 | 0 | 0 | 0 | 0 | 0 | 0 | 0 | 0 | 0 | 0 | 0 | 0 | 0 | 0 | 0 |  | 0
Normalized Rolled Plates | Tons | [5 empty] | 320 | 0 | 13414 | 9595 | 11354 | 11430 | 12030 | 10986 | 12493 | 22126 | 18528 | 11809 | 12000 | 268 | 451 | 156 | 875 | 1266 | 2901 | 0 | 4167 | 811 | 816 | 1247 | 2874 | 2197 | 864 | 1025 |  | 12002
Yield - Primes | % | 89.35107 | 89.57 | 89.91 | 89.46945 | 90.13678 | 90.41153 | 90.39832 | 90.42384 | 90.43548 | 90.15888 | 92.29429 | 92.37571 | 92.01342 | 92.11 | 93.42 | 92.44245 | 92.61346 | 90 | 92.55397 | 92.50851 | 93.99518 | 93.01784 | 92.53335 | 92.89609 | 92.69824 | 92.71555 | 92.66604 | 91.2813 | 91.70078 | 91.91136 | 91.32859 | 91.79712 | 91.3911 |  | 92.25458
Yield - Total | % | 92.49364 | 92.53 | 92.67 | 91.84509 | 92.60878 | 92.72768 | 92.71635 | 92.74059 | 92.67406 | 92.56128 | 93.73232 | 93.54871 | 93.60626 | 93.92 | 93.92 | 94.63307 | 95.2707 | 94.2 | 94.37349 | 94.93418 | 95.8673 | 95.77352 | 95.08141 | 95.0597 | 95.45082 | 95.40494 | 95.17711 | 94.00929 | 93.9927 | 94.64484 | 93.7963 | 94.43556 | 93.79925 | 94.03271 | 94.63481
Average Slab Weight | Tons | 4.981666 | 4.82 | 4.82 | 4.835669 | 4.93446 | 4.788973 | 4.870464 | 4.92652 | 4.876215 | 4.801626 | 4.781469 | 5.02199 | 4.979574 | 4.74 | 5 | 5.1 | 5.256472 | 5.2 | 5.205243 | 5.223498 | 5.27319 | 5.23451 | 5.095041 | 4.92706 | 5.034353 | 5.012935 | 5.098402 | 5.122302 | 4.959809 | 5.051646 | 4.955714 | 5.317846 | 5.186052 |  | 5.109496 | 4.959809
Mill Availability | % | 83.99932 | 85.21 | 85.35 | 90.45662 | 89.65164 | 86.9121 | 90.04566 | 89.02968 | 89.89071 | 87.34018 | 89.0411 | 87.24886 | 87.52277 | 91.23288 | 91.11 | 74.98493 | 85.00683 | 90 | 72.5 | 82.12366 | 79.44444 | 78.06777 | 82.93011 | 88.57527 | 53.05556 | 75.09058 | 85.21505 | 82.22222 | 90.86022 | 86.1413 | 88.44086 | 84.67262 | 82.93011 |  | 81.15297
Util. on Avail. Time | % | 86.60893 | 85.99 | 83.82 | 84.45785 | 87.39771 | 85.80377 | 86.93699 | 85.94294 | 83.88133 | 86.40047 | 83.13192 | 85.84783 | 86.5264 | 66.81794 | 89.33774 | 81.60133 | 89.45413 | 89 | 90.47318 | 91.22259 | 89.16084 | 90.30147 | 90.02917 | 90.45675 | 89.28272 | 90.02714 | 90.33754 | 79.59459 | 91.63314 | 87.45426 | 89.72036 | 91.95079 | 91.52188 |  | 89.65987
Rolling Rate | T/Hr. | 76.64887 | 73.1 | 73 | 68.91209 | 69.42828 | 67.78683 | 72.94195 | 71.24408 | 69.82321 | 69.59035 | 66.33247 | 74.70658 | 78.77122 | 78.31254 | 79.46889 | 73.20737 | 74.37982 | 73.5 | 76.09418 | 80.0061 | 79.13922 | 74.65511 | 79.71664 | 79.66147 | 78.63133 | 75.59843 | 78.52254 | 78.57385 | 80.4856 | 74.83017 | 78.66387 | 82.47133 | 78.88045 |  | 79.30159
[19 empty] | 2024-25 | [16 empty] | Page: 6
| UNIT | 2007-08 | 2008-09 | 2009-10 | 2010-11 | 2011-12 | 2012-13 | 2013-14 | 2014-15 | 2015-16 | 2016-17 | 2017-18 | 2018-19 | 2019-20 | 2020-21 | 2021-22 | 2022-23 | 2023-24 | Norm | Apr | May | Jun | 1st Qr | Jul | Aug | Sep | 2nd Qr. | Oct | Nov | Dec | 3rd Qr. | Jan | Feb | Mar |  | Cum.
NEW PLATE MILL
7 & 8 mm production | Tons | [9 empty] | 0 | 0 | 0 | 0 | 0 | 791 | 1207 | 1649 | 6000 | 211 | 0 | 305 | 0 | 1424 | 648 | 573 |  | 358 | 1199 | 866 |  | 209 | 942 | 553 |  | 7288
22 mm & above prod. | Tons | [9 empty] | 307448 | 421314 | 507332 | 463824 | 36700 | 383512 | 448853 | 552952 | 458000 | 50535 | 40825 | 52778 | 144138 | 48007 | 49969 | 47257 | 145233 | 49734 | 56132 | 42179 | 148045 | 51727 | 40855 | 48360 |  | 578358
Normalising Production | Tons | [9 empty] | 546 | 934 | 6071 | 9259 | 7943 | 7463 | 1434 | 3831 | 0 | 252 | 0 | 297 | 549 | 339 | 164 | 505 | 1008 | 105 | 116 | 64 | 285 | 359 | 519 | 242 |  | 2962
Normalized Rolled Plates | Tons | [9 empty] | 117033 | 231472 | 351502 | 350099 | 210999 | 416064 | 275374 | 47281 | 30000 | 3801 | 3381 | 3196 | 10378 | 3078 | 7765 | 8460 | 19303 | 5002 | 3182 | 3714 | 11898 | 6635 | 5887 | 4115 |  | 58216
Yield - Primes | % | [9 empty] | 89.28711 | 90.46104 | 90.57322 | 89.99901 | 90.32586 | 90.62058 | 90.25384 | 89.79676 | 91 | 89.78185 | 89.88426 | 89.89926 | 89.85103 | 89.92099 | 90.30585 | 89.58219 | 89.93413 | 89.93442 | 89.43716 | 89.87834 | 89.74574 | 89.99955 | 89.23255 | 90.02464 |  | 89.82733
Yield - Total | [10 empty] | 89.28711 | 90.46104 | 90.57322 | 89.99901 | 90.32586 | 90.62058 | 90.37635 | 90.03729 | 91 | 89.78185 | 89.88426 | 89.89926 | 89.85103 | 89.92099 | 90.30585 | 89.58219 | 89.93413 | 89.93442 | 89.43716 | 89.87834 | 89.74574 | 89.99955 | 89.23255 | 90.02464 |  | 89.82733
Average Slab Weight | Tons | [9 empty] | 9.620932 | 11.72284 | 12.1857 | 12.02126 | 11.34323 | 12.22735 | 12.42703 | 12.45807 | 13.7 | 12.0496 | 12.58506 | 12.33283 | 12.29398 | 11.6081 | 12.0812 | 11.33819 | 11.66647 | 12.39527 | 11.76456 | 12.75927 | 12.2741 | 12.10429 | 11.83617 | 13.07418 |  | 12.14578
Mill Availability | % | [9 empty] | 87.53425 | 88.4589 | 87.69406 | 88.41075 | 84.33562 | 92.44 | 83.704 | 87.34768 | 90 | 95.27778 | 68.14516 | 94.17778 | 85.67216 | 89.0793 | 91.55511 | 95.26667 | 91.93116 | 92.34543 | 95.87917 | 75.73925 | 87.90217 | 88.8172 | 94.94048 | 94.33199 |  | 89.52546
Util. on Avail. Time | % | [9 empty] | 75.51617 | 81.92476 | 89.90601 | 91.9539 | 89.67352 | 94.51933 | 91.43836 | 93.35937 | 94 | 93.24052 | 94.23077 | 87.4941 | 91.42634 | 87.48849 | 87.64626 | 93.43947 | 89.55238 | 89.88429 | 92.19069 | 94.68855 | 92.09946 | 93.58656 | 88.15361 | 87.74917 |  | 90.69459
Rolling Rate | T/Hr. | [9 empty] | 93.32174 | 126.3328 | 124.6566 | 122.4489 | 121.1552 | 124.8726 | 119.3834 | 129.9109 | 130 | 136.407 | 137.5196 | 134.9262 | 136.2042 | 125.8162 | 129.1799 | 121.8358 | 125.5175 | 132.8038 | 125.766 | 132.2226 | 130.1246 | 129.3862 | 124.5991 | 142.9942 |  | 131.0226
2024-25
| UNIT | 2007-08 | 2008-09 | 2009-10 | 2010-11 | 2011-12 | 2012-13 | 2013-14 | 2014-15 | 2015-16 | 2016-17 | 2017-18 | 2018-19 | 2019-20 | 2020-21 | 2021-22 | 2022-23 | 2023-24 | Norm | Apr | May | Jun | 1st Qr | July | Aug | Sep | 2nd Qr. | Oct | Nov | Dec | 3rd Qr. | Jan | Feb | Mar |  | cum
HOT STRIP MILL
Slab Cobbled | % | 0.3282945 | 0.36 | 0.33 | 0.4441618 | 0.4389291 | 0.4899386 | 0.3447055 | 0.3011578 | 0.4605892 | 0.4663217 | 0.2541009 | 0.2129329 | 0.2969515 | 0.2790655 | 0.3357883 | 0.1348557 | 0.05736796 | 0.3 | 0.05558644 | 0 | 0.06648936 | 0.03930818 | [12 empty] | 0.03930818
H R Coil Yield | % | 97.66974 | 97.68 | 97.69 | 97.57722 | 97.60444 | 97.52461 | 97.66757 | 97.71911 | 96.85716 | 96.66247 | 97.75525 | 97.23513 | 97.17142 | 97.19307 | 97.25213 | 97.64136 | 97.67206 | 97.5 | 97.64678 | 97.69949 | 97.64992 | 97.66951 | [12 empty] | 97.66951
Average Slab Weight | Tons | 15.28421 | 15.44 | 15.37 | 15.53712 | 15.5473 | 15.56173 | 15.44828 | 15.52301 | 15.31761 | 15.56355 | 15.5665 | 10.69996 | 15.70299 | 15.66262 | 15.6642 | 15.85202 | 16.07722 | 15.6 | 16.2279 | 17.63363 | 14.07547 | 15.8999 | [12 empty] | 15.8999
Mill Availability | % | 85.50102 | 85.78 | 86.39 | 87.69269 | 86.95537 | 90.12466 | 90.72694 | 92.77009 | 90.46847 | 90.99749 | 91.46016 | 87.67808 | 89.94399 | 91.87591 | 90 | 94.88973 | 98.12728 | 64.8 | 100 | 100 | 96.66667 | 98.9011 | [12 empty] | 24.65753
Utilis. on Avail. Time | % | 75.66711 | 74.6 | 76.12 | 74.32087 | 75.07476 | 74.59607 | 73.88433 | 72.68878 | 71.57089 | 74.45223 | 76.12055 | 79.37453 | 78.67057 | 69.12092 | 78.73526 | 60.87696 | 33.04101 | 90 | 28.14861 | 37.07392 | 44.86351 | 36.6088 | [12 empty] | 36.6088
Rolling Rate -HR Coils | T/Hr. | 283.2512 | 270 | 272 | 275.6134 | 279.144 | 284.5535 | 275.7981 | 279.6764 | 270.1478 | 263.0964 | 275.9264 | 274.1021 | 273.6445 | 266.2246 | 283.4993 | 170.1117 | 144.1676 | 265 | 140.6572 | 176.4456 | 132.4067 | 149.883 | [12 empty] | 149.883
R.H.Fce Avail-Average | Nos./Day | 1.851176 | 1.82 | 1.85 | 1.889435 | 1.894074 | 1.891885 | 1.836415 | 1.901293 | 1.887455 | 1.846039 | 1.823234 | 1.891144 | 1.883248 | 1.583537 | 1.882766 | 1.140583 | 1 | 1.89 | 1 | 1.092742 | 1 | 1.031944 | [12 empty] | 1.031944
HOT STRIP MILL2
Slab Cobbled | % | [15 empty] | 0.08313243 | 0.03076199 | 0 | 0.05243289 | 0.0266099 | 0.01919386 |  | 0.07304602 | 0.06116831 | 0.0400641 |  | 0.04882336 | 0.07904097 | 0.1040703 |  | 0.04590104 | 0.07192766 | 0.03970223 |  | 0.05437261
H R Coil Yield | % | [15 empty] | 97.4425 | 97.13382 | 97.5 | 97.44962 | 97.18265 | 97.44321 |  | 97.54789 | 97.40251 | 97.46665 |  | 97.33161 | 97.25308 | 97.50548 |  | 97.5611 | 97.70094 | 97.83908 |  | 97.48401
Average Slab Weight | Tons | [15 empty] | 21.61188 | 22.12648 | 23.8 | 22.37626 | 22.52634 | 22.78752 |  | 22.87373 | 23.16831 | 23.20012 |  | 23.36881 | 23.13938 | 23.72456 |  | 23.28835 | 22.57933 | 22.9201 |  | 23.00053
Mill Availability | % | [15 empty] | 88.84772 | 91.13342 | 90.5 | 95.71806 | 92.9543 | 95.54444 |  | 92.38306 | 92.77554 | 95.34722 |  | 92.21505 | 77.24583 | 85.86425 |  | 95.13844 | 94.19643 | 95.3172 |  | 92.05274
Utilis. on Avail. Time | % | [15 empty] | 78.50704 | 82.33739 | 90 | 80.68836 | 87.87848 | 81.40481 |  | 75.93296 | 78.85983 | 79.81355 |  | 82.74108 | 75.81675 | 82.7685 |  | 84.97803 | 82.38547 | 84.04309 |  | 81.53803
Rolling Rate -HR Coils | T/Hr. | [15 empty] | 290.2081 | 360.3961 | 425 | 373.9354 | 270.733 | 413.1696 |  | 409.6952 | 406.6559 | 412.0346 |  | 410.3335 | 405.1177 | 378.3489 |  | 411.4597 | 411.6779 | 379.0772 |  | 388.8496
R.H.Fce Avail-Average | Nos./Day | [15 empty] | 1.75 | 1.87 |  | 1.91 | 1.53 | 2 |  | 2 | 1.94 | 2 |  | 2 | 1.6 | 1.64 |  | 1.98 | 2 | 1.9 |  | 1.88
ERW PIPE PLANT
Rejection | % | 2.10298 | 1.38 | 1.24 | 0.916777 | 0.9501603 | 0.9343044 | 0.9170633 | 0.9364027 | 0.9256513 | 1.025833 | 1.303686 | 1.546465 | 2.412207 | 2.183723 | 2.685713 | 1.715062 | 2.397851 | 1.0 max. | 1.926164 | 1.610797 | 1.656051 | 1.754768 | 1.633394 | 0.9956076 | 1.155889 | 1.292191 | 0.71875 | 1.315789 | 1.231884 | 1.006711 | 1.036758 | 2.859837 | 2.486277 |  | 1.557895
Yield from HR Coils | % | 90.56428 | 91.54 | 91.61 | 91.61549 | 91.51721 | 91.51828 | 91.47886 | 91.54704 | 91.54841 | 91.23796 | 91.99963 | 91.64604 | 91.15132 | 91.30668 | 91.4 | 91.41452 | 91.17567 | 91 | 91.89749 | 91.92676 | 91.94139 | 91.91993 | 90.43178 | 92.00112 | 92.52252 | 91.71434 | 92.00603 | 92.51969 | 91.59722 | 92.07308 | 92.45665 | 92.35023 | 91.35492 | 92.1026 | 91.94734
API Acceptance | % | 78.94089 | 62.95 | 81.33 | - | 78.37838 | 94.66667 | 67.01031 | 60.71429 | 53.10414 | 65.69468 | 90.13605 | 91.33858 | - | 16.34471 | 76.9269 | - | - | 80 | - | - | - | - | - | - | - | - | - | - | - | - | - | - | - |  | -
Mill Availability | % | 52.05203 | 57.17 | 56.99 | 57.3516 | 57.01275 | 57.16895 | 57.3516 | 57.16895 | 59.28962 | 57.3516 | 57.16895 | 56.75868 | 57.1949 | 56.9863 | 57.78 | 57.16895 | 58.46995 | 63.8 | 57.77778 | 55.91398 | 57.77778 | 57.14286 | 55.91398 | 58.06452 | 36.80556 | 50.40761 | 32.93011 | 21.25 | 18.8172 | 24.36594 | 39.1129 | 36.0119 | 45.16129 |  | 43.0137
Utili.on Available Time | % | 58.49068 | 47.94 | 44.07 | 63.17675 | 68.63019 | 52.52596 | 50.32345 | 52.19649 | 58.60215 | 46.8551 | 50.81869 | 43.46287 | 46.77548 | 40.4347 | 41.75319 | 39.34704 | 44.41199 | 78 | 50.72115 | 31.49038 | 43.26923 | 41.82692 | 59.85577 | 45.13889 | 69.0566 | 56.33423 | 74.28571 | 73.20261 | 75 | 74.16357 | 89.69072 | 73.96694 | 64.88095 |  | 58.54565
Rolling Rate | T/Hr. | 14.51723 | 15.94 | 15 | 15.32294 | 14.83154 | 15.35754 | 14.65796 | 15.54093 | 15.32536 | 15.73874 | 15.61572 | 15.93522 | 16.01277 | 15.69928 | 15.36729 | 16.60492 | 14.68084 | 14 | 16.82464 | 16.8626 | 16.73333 | 16.80268 | 10.51406 | 16.81026 | 16.83607 | 14.31738 | 16.75824 | 16.78571 | 12.5619 | 15.66165 | 15.7318 | 16.7933 | 13.33028 |  | 15.41931
SW PIPE PLANT
Rejection | % | 0.2621431 | 0.56 | 0.66 | 0.6091486 | 0.397629 | 0.7379642 | 0.6220604 | 1.284084 | 1.340151 | 1.423913 | 0.9859565 | 1.743412 | 1.759064 | 3.018409 | 4.919109 | 0.9615385 | 1.070932 | 1.0 max. | 0.3840246 | 0.7836457 | 2.939093 | 1.387062 | 1.532977 | 0.4299444 | 0.7109847 | 0.8681498 | 0.4421111 | 0.3520173 | 0.4177378 | 0.4029163 | 1.128668 | 1.96567 | 1.667716 |  | 1.037908
Yield from HR Coils | % | 94.60954 | 92.86 | 93.83 | 93.04005 | 93.1513 | 94.60493 | 93.79587 | 94.10609 | 93.66216 | 93.12649 | 90.99268 | 91.47967 | 90.20964 | 89.82694 | 88.35716 | 91.31951 | 92.04685 | 91 | 91.52727 | 92.37785 | 91.69492 | 95.35918 | 92.17687 | 93.01813 | 93.02645 | 96.36565 | 93.06878 | 93.32471 | 94.2723 | 96.16236 | 93.83178 | 94.00268 | 93.15315 |  | 93.0107
API Acceptance | % | 78.94089 | 100 | - | 81.51986 | 100 | 73.64341 | 62.14689 | - | - | - | - | - | - | - | - | - | - | 80 | - | - | - | - | - | - | - | - | - | - | - | - | - | - | - |  | -
Mill Availability | % | 84.97268 | 85.8 | 85.48 | 86.30137 | 85.79235 | 85.75342 | 86.0274 | 85.75342 | 85.51913 | 85.75342 | 85.75342 | 85.75342 | 85.79235 | 85.47945 | 75.56 | 85.75342 | 85.79235 | 75.9 | 86.66667 | 83.87097 | 86.66667 | 85.71429 | 87.09677 | 83.87097 | 86.66667 | 85.86957 | 87.09677 | 83.33333 | 87.09677 | 85.86957 | 83.87097 | 89.28571 | 83.87097 |  | 85.75342
Utili. on Avail. Time | % | 69.02298 | 62.8 | 58.95 | 72.85926 | 62.38668 | 60.62966 | 67.87619 | 56.65136 | 72.25772 | 73.84518 | 73.20288 | 68.22684 | 58.00823 | 58.19311 | 71.21936 | 72.97324 | 71.38734 | 85 | 80.2484 | 83.09295 | 79.84776 | 81.06303 | 67.59259 | 86.01763 | 79.24679 | 77.49209 | 86.18827 | 85 | 84.49074 | 85.23207 | 85.69712 | 84.25 | 79.56731 |  | 81.72923
Rolling Rate | T/Hr. | 4.467985 | 4.1 | 3.03 | 3.16957 | 2.877085 | 3.721155 | 2.56102 | 2.194847 | 2.203943 | 1.934382 | 2.474541 | 2.370347 | 2.401807 | 2.075617 | 2.133887 | 2.221371 | 2.570844 | 2 | 2.51323 | 2.734812 | 2.714501 | 2.655025 | 3.093607 | 3.537028 | 2.738119 | 3.135954 | 3.149508 | 3.536275 | 2.750685 | 3.136448 | 2.816269 | 3.472799 | 3.123867 |  | 3.016125
[19 empty] | 2024-25 | [16 empty] | Page: 7
| UNIT | 2007-08 | 2008-09 | 2009-10 | 2010-11 | 2011-12 | 2012-13 | 2013-14 | 2014-15 | 2015-16 | 2016-17 | 2017-18 | 2018-19 | 2019-20 | 2020-21 | 2021-22 | 2022-23 | 2023-24 | Norm | Apr | May | Jun | 1st Qr | July | Aug | Sep | 2nd Qr. | Oct | Nov | Dec | 3rd Qr. | Jan | Feb | Mar |  | Cum.
COLD ROLLING MILL
Acid Cons.in Pick Input | Kg/T | 16.29396 | 16.4 | 15.18 | 15.10272 | 13.2439 | 13.54835 | 14.4735 | 13.78912 | 14.0126 | 14.68764 | 16.21546 | 17.07998 | 13.83811 | 18.33694 | 19.8375 | 21.68649 | 24.18478 | [8 empty] | #DIV/0!
Zinc cons. Excl.Dross | Gms/M2 | 126.0759 | 127 | 129 | 125.1982 | 127.4859 | 126.2175 | 133.4794 | 129.2952 | 120.8631 | 124.9508 | 75.64184 | 125.0671 | 125.3398 | 83.47019 | 126.3782 | 125.8256 | 124.4336 |  | 177.2366 | 123.9092 | [5 empty] | #DIV/0! | [8 empty] | 143.4879
Zinc cons. Incl.Dross | Gms/M2 | 153.1004 | 147 | 146 | 139.9921 | 138.0887 | 136.4773 | 147.7938 | 141.6814 | 132.7851 | 138.5423 | 84.82305 | 142.3628 | 144.2994 | 93.06046 | 136.6272 | 131.4728 | 136.2797 |  | 184.6693 | 141.5831 | [5 empty] | #DIV/0! | [8 empty] | 157.4018
Zinc cons. Excl.Dross | Kg/T | 29.56932 | 31 | 30.65 | 29.2199 | 30.59909 | 30.13081 | 32.5235 | 31.10912 | 30.54933 | 30.78285 | 31.11154 | 30.26588 | 31.09727 | 30.55956 | 31.18234 | 31.60271 | 29.68744 |  | 29.60267 | 26.56625 | [5 empty] | #DIV/0! | [8 empty] | 27.86229
Zinc cons. Incl.Dross | Kg/T | 35.90756 | 36.06 | 34.58 | 32.67263 | 33.14397 | 32.58003 | 36.01132 | 34.08931 | 33.56274 | 34.13124 | 34.88778 | 34.45137 | 35.80121 | 34.07069 | 33.71117 | 33.02106 | 32.51367 |  | 30.8441 | 30.35555 | [5 empty] | #DIV/0! | [8 empty] | 30.56408
YIELD FROM HR COILS
Pickled Coils | % | 96.72454 | 96.7 | 96.66 | 95.92893 | 94.5388 | 96.01235 | 96.54279 | 97.67611 | 96.66887 | 97.03773 | 97.47 | 97.51 | 97.51 | 95.02 | 95.02 | 94.9791 | 95.9641
Galvanised Sheet | % | 86.71 | 87.54 | 87.67 | 87.05 | 87.27 | 87.6 | 87.9 | 87.8 | 87.58 | 87.69 | 80 | 79 | 84.7 | 85.5 | 86.96 | 86.43083 | 86.72 |  | 89.64 | 88.31 | [14 empty] | 88.98
SILICON STEEL MILL
Yield from HRC-CRNO | % | 88.3 | 88.32 | 88.34 | 88.42 | 88.41 | 88.52 | 88.52 | 88.4 | 88.51 | 88.52 | 73 | 76.3 | 77.4 | 81.78 | 80.8 | 85.65417 | 88.52833 | 86 | 89.25 | 89.06 | 89.07 | 89.12667 | 89.11 | 91.04 | 91.18 | 90.44333 | 91.22 | 91.5 | 91.57 | 91.43 | 91.94 | 90.66 | 91.04 |  | 90.55333
Acid cons. in AP line | Kg/T | 28.2512 | 29.29 | 29.52 | 30.42472 | 30.76563 | 28.24879 | 28.40638 | 25.59987 | 26.93804 | 28.1484 | 29.10167 | 25.50818 | 27.14838 | 26.00478 | 27.85917 | 27.43855 | 21.8495 | 25.9 | 21.14701 | 24.83496 | 24.33269 | 23.51212 | 22.04442 | 25.88147 | 25.56497 | 24.49288 | 22.61307 | 20.7502 | 29.01614 | 24.35136 | 22.21028 | 17.7923 | 13.73318 |  | 22.84737
REV. MILL Availability | % | 83.78871 | 85.48 | 83.65 | 85.8105 | 80.33925 | 78.0137 | 75.1484 | 74.06393 | 75.47814 | 77.92237 | 81.89498 | 78.53881 | 81.78506 | 82.45434 | 83.06 | 81.09589 | 46.72131 | 87 | 40.97222 | 42.74194 | 46.11111 | 40.97222 | 42.74194 | 34.94624 | 47.36111 | #DIV/0! | 24.32796 | 34.72222 | 34.94624 | #DIV/0! | 37.76882 | 41.22024 | 24.19355 |  | 37.59132
Util.on Time REV.MILL | % | 55.89348 | 51.7 | 55.08 | 52.88014 | 44.45232 | 53.57521 | 55.41546 | 54.07676 | 55.02383 | 38.55098 | 31.74547 | 36.3202 | 28.82684 | 28.3158 | 41.82145 | 41.08249 | 73.16033 | 90 | 100 | 100 | 99.09639 | 99.68254 | 96.22642 | 98.07692 | 98.53372 | 97.60609 | 98.89503 | 99.2 | 99.23077 | 99.13169 | 98.57651 | 98.55596 | 98.88889 |  | 98.75493
Rolling Rate(Rev Mill) | T/Hr | 14.9553 | 14.3 | 14.84 | 15.47482 | 15.26181 | 15.52528 | 15.48982 | 15.41683 | 15.13087 | 12.92617 | 11.9359 | 12.4916 | 12.66089 | 12.34465 | 11.18814 | 13.44676 | 16.10873 | 15.5 | 15.70994 | 15.55473 | 15.23921 | - | 15.61538 | 16.53569 | 16.76039 | - | 16.51905 | 16.06302 | 16.13141 | 16.20522 | 16.02077 | 15.42732 | 15.0614 |  | 15.87292
C P P - I
Fce.Oil Consmn. | KL / Month | 235.8333 | 106 | 12 | 0 | 5.083333 | 6.25 | 48.16667 | 67.47042 | 61.5 | 61.08333 | 15.75 | 16.91667 | 17.58333 | 31.91667 | 1.083333 | 0.5 | 0 | 0.5 | 0 | 0 | 0 | 0 | 0 | 0 | 0 | 0 | 0 | 0 | 0 | 0 | 0 | 21 | 0 |  | 1.75
Steam leakage | % | 0.4297661 |  |  | 0.4330939 | 0.4720205 | 0.5041228 | 0.5751624 | 2.519435 | 4.925822 | 10.16271 | 6.171036 | 1.581453 | 0.68785 | 0.2995953 | 0.282812 | 0.3239798 | 0.300256 | 0 | 0.2816901 | 0.3184713 | 0.3215434 | 0.3062529 | 0.3378378 | 0.3448276 | 0.3436426 | 0.3420583 | 0.3484321 | 0.3597122 | 0.3484321 | 0.3520318 | 0.3311258 | 0.3533569 | 0.3311258 |  | 0.3336624
Steam- TA/KWH of Gen. | Kg | 4.594111 | 4.6 | 4.57 | 4.57481 | 4.572595 | 4.575623 | 4.563801 | 4.399631 | 4.30357 | 4.500727 | 4.435179 | 4.308908 | 4.328605 | 4.320108 | 4.195569 | 4.254568 | 4.23796 | 4.2 | 4.289252 | 4.255138 | 4.441584 | 4.321065 | 4.272561 | 4.217417 | 4.246505 | 4.245002 | 4.229404 | 4.199422 | 4.264646 | 4.231567 | 4.266765 | 4.188951 | 4.21229 |  | 4.257008
Aux Power Cons.-KWH | /T.of Steam | 23.69435 | 23.5 | 23.56 | 22.99033 | 23.28991 | 23.68244 | 26.3476 | 25.60305 | 25.32956 | 27.06745 | 26.85447 | 26.00245 | 25.07843 | 24.71281 | 24.82699 | 27.40723 | 25.12418 | 24.5 | 23.30595 | 24.35193 | 25.43766 | 24.31794 | 25.12442 | 24.40211 | 24.79477 | 24.77599 | 25.86078 | 27.79776 | 26.32442 | 26.63676 | 25.02136 | 24.9979 | 24.30481 |  | 25.09286
C P P - II
Fce.Oil Consmn. | KL / Month | 20.83333 | 48 | 45 | 29.91667 | 19.75 | 25.91667 | 31.25 | 39.92667 | 19.3 | 22.16667 | 18.25 | 4.583333 | 7 | 0 | 4.666667 | 0 | 0 | 1150 | 0 | 0 | 0 | 0 | 0 | 0 | 0 | 0 | 0 | 0 | 0 | #DIV/0! | 0 | 0 | 0 |  | 0
Steam- TA/KWH of Gen. | Kg | 3.922965 | 4.13 | 3.89 | 4.047031 | 4.213037 | 4.167367 | 4.11502 | 4.153886 | 4.164312 | 4.214191 | 7.170014 | 4.240499 | 4.186548 | 3.709893 | 4.231785 | 4.347603 | 4.114487 | 3.7 | 4.042363 | 3.911633 | 4.391831 | 4.113317 | 4.243596 | 4.339499 | 4.245666 | 4.27648 | 4.302148 | 4.316236 | 4.252923 | 4.279052 | 4.305599 | 4.233633 | 4.302315 |  | 4.240821
Aux Power Cons.-KWH | /T.of Steam | 24.99276 | 24.76 | 25.33 | 26.50008 | 25.99769 | 26.14895 | 27.38354 | 26.49367 | 26.78599 | 25.45674 | 24.86849 | 24.31099 | 22.83548 | 25.47759 | 26.12169 | 29.80421 | 31.72867 | 32 | 30.64277 | 32.08102 | 30.34568 | 31.00562 | 34.01866 | 32.07499 | 31.71098 | 32.60053 | 31.01631 | 32.44645 | 26.30678 | 28.82915 | 29.97167 | 30.74626 | 30.75378 |  | 30.60696
2024-25
| UNIT | 2007-08 | 2008-09 | 2009-10 | 2010-11 | 2011-12 | 2012-13 | 2013-14 | 2014-15 | 2015-16 | 2016-17 | 2017-18 | 2018-19 | 2019-20 | 2020-21 | 2021-22 | 2022-23 | 2023-24 | Norm | Apr | May | Jun | 1st Qr | July | Aug | Sep | 2nd Qr. | Oct | Nov | Dec | 3rd Qr. | Jan | Feb | Mar |  | Cum.
HEAT & POWER
HEAT CONS.PER T OF
Dry Coal input | 1000KCal | 583.9859 | 585 | 587 | 592.7966 | 599.2873 | 599.9125 | 599.8239 | 600.4319 | 603.4265 | 608.8514 | 655.1552 | 702.3515 | 729.2812 | 730.0065 | 719.7265 | 714.5774 | 713.7219 | 670 | 713.3013 | 714.8964 | 712.7845 | 713.6669 | 712.8897 | 712.3376 | 713.4153 | 712.8746 | 713.0081 | 713.2724 | 712.7871 | 713.018 | 712.9199 | 712.7781 | 712.6279 |  | 713.0823
Hot Metal Prouction | 1000KCal | 580.527 | 583 | 578 | 541.6258 | 537.6655 | 520.6142 | 542.8765 | 586.8051 | 577.7913 | 599.4973 | 616.7352 | 663.0853 | 723.3495 | 723.2604 | 700.8036 | 655.1116 | 659.5736 | 615 | 669.9987 | 669.9978 | 664.9969 | 668.2884 | 664.9987 | 664.9975 | 665.0027 | 664.9996 | 644.9988 | 605.0002 | 650.0064 | 634.6177 | 659.9976 | 644.9978 | 649.9969 |  | 655.1189
Sinter Production(SP-I) | 1000KCal | 44.3919 | 45 | 44 | 40.57237 | 40.85719 | 39.8082 | 44.42453 | 43.94865 | 45.05053 | 56.47458 | 56.28588 | 53.77052 | 63.03659 | 56.94594 | 54.29096 | 50.63217 | 44.50094 | 44 | 44.36675 | 45.31245 | 48.35924 | 0 | 54.34027 | 52.33021 | 50.40665 | 0 | 53.28198 | 55.40038 | 52.49542 | 53.56027 | 34.68242 | 36.28972 | 32.36466 |  | 46.6336
Sinter Prodn.(SP-II) | 1000KCal | 23.42813 | 23 | 22 | 22.14337 | 21.84189 | 21.92911 | 21.66802 | 21.73216 | 22.39858 | 22.00592 | 23.35474 | 21.13032 | 21.41712 | 21.33961 | 20.84823 | 20.12638 | 19.78749 | 22 | 20.30469 | 22.38565 | 21.46156 | 21.35757 | 23.46116 | 21.41715 | 20.40523 | 21.60531 | 21.38818 | 23.63234 | 21.47751 | 22.07453 | 21.35964 | 22.37896 | 22.35719 |  | 21.76366
Sinter Prodn.(SP-III) | 1000KCal | [7 empty] | 24.87386 | 22.92662 | 21.67849 | 21.09708 | 18.17162 | 19.17692 | 21.30897 | 18.69052 | 18.82908 | 19.03028 | 19 | 19.43994 | 22.1513 | 18.42847 | 19.8281 | 18.48888 | 18.48602 | 18.48711 | 18.48733 | 18.42113 | 18.55932 | 18.44047 | 18.47201 | 19.41124 | 20.45177 | 19.43837 |  | 19.11104
Slabs Rolled- PM | 1000KCal | 365.1061 | 364 | 365 | 365.5352 | 360.7556 | 361.2939 | 359.7226 | 359.515 | 364.5647 | 371.3919 | 366.5617 | 359.9716 | 356.6925 | 364.9512 | 359.9025 | 366.3228 | 362.6135 | 360 | 364.972 | 363.0166 | 364.0148 | - | 363.0451 | 357.9927 | 364.9787 | - | 358.9709 | 360.9551 | 357.991 | - | 359.0009 | 358.0152 | 358.0361 |  | 360.6285
Slabs Rolled- NPM | 1000KCal | [9 empty] | 338.4061 | 322.4724 | 327.8159 | 325.099 | 333.1285 | 319.8433 | 329.9272 | 317.4506 | 330 | 308.9936 | 307.0019 | 305.0212 | 305.0212 | 307.0172 | 305.0046 | 306.9934 | 306.3315 | 304.9829 | 305.0071 | 306.975 | 305.5946 | 304.9963 | 306.0115 | 303.9838 |  | 305.9715
Slabs Rolled - HSM | 1000KCal | 347.0388 | 349 | 345 | 345.479 | 344.1263 | 353.4067 | 344.3273 | 345.5548 | 355 | 353.9133 | 328.1093 | 329.055 | 327.1272 | 322.6747 | 320.731 | 333.6577 | 357.2178 | 340 | 369.939 | 359.9719 | 362.0303 | 363.088 |  |  |  | #DIV/0! |  |  |  | #DIV/0! |  |  |  |  | 363.088
Slabs Rolled - HSM2 | 1000KCal | [16 empty] | 327.1721 | 330 | 313.0003 | 311.9994 | 309.005 | 311.1973 | 311.0051 | 308.0024 | 307.0069 | 308.633 | 331.0045 | 345.0023 | 321.9964 | 331.989 | 321.0028 | 337.9964 | 341.0012 | 332.861 | 321.2684
Steam Gen - CPP I | 1000KCal | 739.9917 | 740 | 740 | 740.898 | 742.1259 | 739.9233 | 739.9495 | 734.9945 | 735.0911 | 768.1534 | 781.7873 | 791.7999 | 748.8868 | 740.3451 | 727.5358 | 725.6517 | 735.182 | 750 | 714.0489 | 807.2851 | 802.7266 | 771.4328 | 705.5768 | 694.6825 | 746.7557 | 715.3355 | 743.4329 | 742.2851 | 768.0145 | 751.8028 | 745.5779 | 741.6744 | 768.9522 |  | 748.4529
Steam Gen. - CPP II | 1000KCal | 768.6618 | 724 | 734 | 716.8671 | 713.7116 | 712.3144 | 693.2399 | 698.5029 | 692.0697 | 683.1489 | 675.3633 | 686.9658 | 697.2562 | 692.3432 | 687.8614 | 679.1785 | 717.0281 | 680 | 685.6925 | 685.3355 | 647.3464 | 672.2527 | 718.7854 | 686.7532 | 711.75 | 705.5339 | 707.4978 | 700.3366 | 695.5743 | 699.7223 | 704.9811 | 693.5251 | 692.2168 |  | 693.9379
[19 empty] | 2024-25 | [16 empty] | Page: 8
| UNIT | 2007-08 | 2008-09 | 2009-10 | 2010-11 | 2011-12 | 2012-13 | 2013-14 | 2014-15 | 2015-16 | 2016-17 | 2017-18 | 2018-19 | 2019-20 | 2020-21 | 2021-22 | 2022-23 | 2023-24 | Norm | Apr | May | Jun | 1st Qr | July | Aug | Sep | 2nd Qr. | Oct | Nov | Dec | 3rd Qr. | Jan | Feb | Mar |  | Cum.
ELECT.CONS.PER T OF
Dry Coal Charged | KWH | 4.882948 | 4.92 | 4.7 | 4.557925 | 4.54342 | 4.626717 | 5.168814 | 19.651 | 23.80442 | 24.13067 | 14.00677 | 14.28926 | 15.86594 | 17.87656 | 16.34028 | 16.43689 | 16.5543 | 17.87656 | 16.73943 | 16.63215 | 16.9084 | 16.75887 | 16.7645 | 16.69994 | 16.82655 | 16.76293 | 16.5233 | 16.78261 | 16.28013 | 16.524 | 16.30346 | 16.98177 | 16.19281 |  | 16.62921
CO Gas of 1000 NM3 | KWH | 59.84363 | 60.84 | 56.6 | 55.01816 | 55.24529 | 58.87211 | 55.74379 | 52.69294 | 54.36091 | 55.73948 | 80.44776 | 82.41031 | 82.20356 | 78.59163 | 69.4099 | 70.34377 | 70.90472 | 78.59163 | 71.19916 | 71.93502 | 72.26354 | 71.79504 | 72.24387 | 74.1927 | 76.61706 | 74.32852 | 67.63011 | 66.21538 | 75.82131 | 0.02044485 | 68.91609 | 74.37408 | 72.08483 |  | 71.94203
HM Prod.(Incl.GCP) | KWH | 22.68511 | 22.59 | 21.3 | 20.79962 | 20.91121 | 20.62532 | 15.27069 | 35.15068 | 41.62242 | 40.05256 | 40.11937 | 38.84327 | 40.43323 | 42.28088 | 41.05 | 39.29745 | 38.36935 | 35 | 38.58164 | 40.07235 | 38.59024 | 38.88 | 40.98947 | 40.88769 | 41.0701 | 11.50349 | 41.11846 | 41.95072 | 40.69133 | 11.34563 | 40.01694 | 41.11487 | 40.73854 |  | 40.45492
New HM Prod.(Incl.GCP) | KWH | [9 empty] | 40.94683 | 42.95028 | 43.18339 | 44.1389 | 45.64485 | 45.25 | 40.94576 | 40.01468 | 40 | 40.70328 | 43.8682 | 39.84411 | 41.30939 | 39.63403 | 39.55968 | 39.56756 | 39.58635 | 39.59509 | 40.02467 | 39.42057 | 39.66766 | 38.20331 | 40.67344 | 39.40442 |  | 39.93595
Sinter Prod(SP-I) | KWH | 37.34555 | 41 | 41.2 | 39.84508 | 39.70766 | 40.55495 | 48.04403 | 47.80154 | 56.91448 | 50.83031 | 55.789 | 48.09704 | 56.15443 | 37.71643 | 34.86276 | 34.72765 | 33.07389 | 33 | 34.67132 | 34.51439 | 39.60246 | 35.98741 | 41.1773 | 35.49732 | 32.93494 | 36.02632 | 37.10725 | 43.10962 | 42.54997 | 40.14632 | 41.27386 | 42.69315 | 35.78782 |  | 37.52594
Sinter Prod(SP-II) | KWH | 44.23787 | 44.1 | 42.6 | 42.06527 | 40.38511 | 41.51601 | 44.57545 | 43.48747 | 43.07226 | 40.88709 | 42.32152 | 41.27095 | 42.38761 | 45.10391 | 42.95604 | 41.51978 | 41.32552 | 41 | 41.85521 | 42.69186 | 42.03979 | 42.18206 | 44.47338 | 41.37025 | 41.37501 | 42.21647 | 42.02869 | 37.68121 | 37.00677 | 38.92639 | 37.01027 | 38.79117 | 42.13077 |  | 40.61971
Sinter Prod(SP-III) | KWH | [7 empty] | 40.13418 | 37.88721 | 35.72298 | 33.44137 | 31.85249 | 30.75895 | 32.77159 | 32.99936 | 33.63388 | 33.32438 | 33 | 33.87564 | 38.48642 | 33.74147 | 35.11131 | 33.57722 | 33.56151 | 33.62965 | 33.5894 | 33.46323 | 31.79006 | 32.88656 | 32.7286 | 33.1184 | 31.9386 | 32.93189 |  | 33.47451
Crude Steel (S M S - I) | KWH | 149.7888 | 148.3 | 149.7 | 154.6509 | 158.5309 | 156.4168 | 150.0247 | 143.9965 | 150.5416 | 172.8088 | 156.5918 | 152.3952 | 158.2672 | 148.6209 | 140.5092 | 135.4183 | 134.2091 | 134 | 135.2386 | 144.1697 | 138.8156 | 139.0373 | 140.5181 | 139.6151 | 149.0878 | 142.6236 | 189.2582 | 148.5782 | 133.9926 | 150.6236 | 142.2153 | 150.1042 | 139.8442 |  | 143.6307
Crude Steel (S M S - II) | KWH | 52.77101 | 52.8 | 50.7 | 51.61567 | 57.8604 | 56.71204 | 59.21584 | 57.84316 | 69.90526 | 84.04213 | 80.34449 | 73.01191 | 76.00252 | 66.81337 | 60.4642 | 58.79473 | 57.46924 | 57 | 59.11132 | 62.51667 | 59.04602 | 60.16247 | 62.04129 | 58.75668 | 58.86004 | 59.82536 | 58.60464 | 61.8104 | 57.12455 | 59.06476 | 58.35657 | 59.94838 | 57.5663 |  | 59.4002
Old Plates Production | KWH | 82.43949 | 82.3 | 80.7 | 82.27153 | 79.35218 | 81.08578 | 80.45203 | 80.56116 | 81.64618 | 81.08971 | 82.30831 | 79.75341 | 78.5613 | 83.08629 | 77.08938 | 85.3838 | 79.34327 | 79.5 | 84.49937 | 78.73077 | 84.16761 | 82.26307 | 78.84059 | 76.91607 | 93.71033 | 81.44388 | 78.00949 | 84.20449 | 75.23138 | 78.6959 | 77.19705 | 81.20236 | 79.32244 |  | 80.33307
New Plates Production | KWH | [9 empty] | 161.253 | 132.5249 | 131 | 130.2238 | 133.9752 | 126.7749 | 135.3407 | 123.2716 | 120 | 119.7356 | 132.3202 | 122.8676 | 124.3602 | 129.5863 | 124.664 | 124.4777 | 126.1741 | 121.9004 | 116.979 | 127.321 | 121.8511 | 116.0865 | 122.2942 | 106.5951 |  | 121.6335
H.R.Coil Production | KWH | 86.68309 | 90.3 | 89.4 | 86.40556 | 85.64099 | 83.3105 | 87.18515 | 89.40381 | 90.8398 | 86.25167 | 84.93112 | 84.51161 | 83.96945 | 86.55684 | 82.80092 | 107.051 | 147.4205 | 155 | 175.4444 | 123.5902 | 130.9702 | 138.6368 |  |  |  | #DIV/0! | [8 empty] | 177.7463
H.R.Coil2 Production | KWH | [16 empty] | 132.8063 | 133.5 | 129.7194 | 155.8151 | 121.3057 | 133.6061 | 124.8394 | 123.036 | 121.6799 | 123.1562 | 119.3128 | 143.6309 | 122.3707 | 127.2058 | 115.474 | 119.9725 | 126.8853 | 120.6242 | 125.8992
Saleable Steel | KWH/TSS | 512.2687 | 527.6 | 520 | 504 | 482.2626 | 473.9133 | 458.8273 | 480.6004 | 487.2697 | 463.9687 | 477.0412 | 461.2887 | 484.9133 | 468.8535 | 456.4323 | 480.1044 | 443.4501 | 442 | 437.52 | 469.17 | 407.73 | 436.2707 | 458.35 | 461.8401 | 472.6658 | 464.1931 | 422.95 | 474.73 | 446.6123 | 446.3174 | 411.68 | 411.6277 | 421.78 |  | 440.0145
OBBP
Flux Crus.Index(Ov.All) | (-3mm) % | 90.2 | 90.2 | 90.3 | 90.33333 | 90.49167 | 88.85833 | 88.64167 | 88.15 | 90.35833 | 91 | 91 | 89.8 | 90 | 90 | 90.8 | 90.68 | 90.67 | 90 | 90.85 | 90.8 | 90.7 | 90.78333 | 90.8 | 90.7 | 90.7 | 90.73333 | 90.1 | 90.8 | 90.7 | 90.53333 | 90.85 | 90.9 | 90.8 |  | 90.695
Coke Crus.Index(Ov.All) | (-3mm) % | 80.6 | 80.8 | 80.8 | 80.71667 | 80.75 | 78.55 | 77.63333 | 78.61667 | 81.85333 | 83.19 | 83.19 | 82.1 | 82.94 | 84.74 | 83.5 | 81.95 | 81.12 | 85 | 81.5 | 81.3 | 81.3 | 81.36667 | 81.4 | 81.3 | 81 | 81.23333 | 80.4 | 81.9 | 81.8 | 81.36667 | 81.6 | 81.4 | 81.6 |  | 81.35
LD fines usage in B-Mix | % | 3.5 | 3.6 | 3.7 | 3.774167 | 3.1975 | 3 | 2.2 | 1.966667 | 2.494707 | 1.59 | 1.59 | 1.1 | 1.4 | 1.4 | 0.35 | 0.64 | 0.375 | 2 | 0.74 | 0.49 | 0.95 | 0.7266667 | 0 | 0 | 0 | 0 | 0.12 | 0.64 | 0.64 | 0.4666667 | 0.77 | 0.99 | 0.72 |  | 0.505
Met. Waste in B-Mix | % | 2 | 2.1 | 2.44 | 2.204167 | 1.776667 | 1.559167 | 1.723333 | 1.3925 | 0.7 | 0.52 | 0.52 | 0.4 | 0.39 | 0.39 | 0.44 | 0.27 | 0.225 | 0.5 | 0.32 | 0.11 | 0.16 | 0.1966667 | 0.17 | 0.19 | 0.15 | 0.17 | 0.16 | 0.12 | 0.21 | 0.1633333 | 0.28 | 0.24 | 0.26 |  | 0.1975
Std. Dvn for Fe in B-Mix | % | 0.7 | 0.4 | 0.35 | 0.3233333 | 0.2791667 | 0.3083333 | 0.4875 | 0.5558333 | 0.4508333 | 0.34 | 0.34 | 0.43 | 0.35 | 0.35 | 0.47 | 0.36 | 0.465 | 0.3 | 0.38 | 0.3 | 0.3 | 0.3266667 | 0.4 | 0.3 | 0.4 | 0.3666667 | 0.7 | 0.35 | 0.4 | 0.3733333 | 0.4 | 0.4 | 0.4 |  | 0.36
GENERAL
**Energy consumption. | G.Cal/TCS | 7.388 | 7.09 | 6.974 | 6.87 | 6.86 | 6.733 | 6.675 | 6.5671 | 6.498 | 6.428 | 6.333 | 6.259 | 6.244 | 6.189 | 5.9907 | 6.0343 | 5.9839 | 6.03 | 5.9202 | 6.0507 | 5.8604 | 6.36 | 5.9203 | 5.8501 | 5.8805 | 6.264 | 5.8811 | 5.9907 | 5.8208 | 6.367 | 5.9409 | 5.9009 | 6.02 | 6.295 | 5.918
H M to Slab Ratio-Total | -- | 1.027 | 1.052 | 1.053 | 1.053 | 1.053 | 1.052 | 1.049 | 1.05 | 1.041833 | 1.028 | 1.017 | 0.999 | 1.016 | 1.039 | 1.028 | 1.028 | 1.033 | 1.05 | 1.039 | 1.028 | 1.034 | 1.033667 | 1.027 | 1.03 | 1.03 | 1.029 | 1.027 | 1.025 | 1.019 | 1.023667 | 1.024 | 1.02 | 1.022 |  | 1.027
Fce Oil Cons.-Total | KL | 5554 | 2404 | 658 | 359 | 298 | 392 | 1008 | 1613.115 | 7976.8 | 7170 | 13303 | 15281 | 14637.24 | 14029 | 1583 | 13550 | 14381 | 17500 | 1244 | 928 | 1237 | 3409 | 742 | 648 | 1040 | 2430 | 1069 | 771 | 968 | 2808 | 1071 | 1043 | 1219 |  | 11980
Make-Up Water Cons. | M3/ TCS | 5.27 | 5.15 | 4.2 | 4.096481 | 4.061088 | 4.052013 | 4.033347 | 4.22375 | 3.975827 | 3.88694 | 3.71777 | 3.657309 | 3.81165 | 3.406267 | 3.137487 | 3.119179 | 3.004515 | 2.98 | 3.017838 | 3.104779 | 3.009024 | 3.041909 | 3.049638 | 2.976446 | 2.833781 | 2.952018 | 2.971584 | 3.00869 | 2.815467 | 3.7615 | 2.972131 | 2.99361 | 2.967279 |  | 2.974247
Make-Up Water Cons. | M3/ TSS | 5.3 | 5.42 | 4.63 | 4.459424 | 4.23153 | 4.170943 | 4.110656 | 4.62836 | 4.476857 | 4.156971 | 4.059885 | 4.013732 | 4.167589 | 3.717177 | 3.410801 | 3.340086 | 2.968868 | 2.92 | 2.863242 | 2.990363 | 2.668138 | 2.830905 | 2.999804 | 3.092071 | 3.00129 | 3.031869 | 2.809507 | 3.213824 | 3.202719 | 4.185576 | 2.823526 | 2.859365 | 2.978702 |  | 2.948728
LD Gas Recv. - SMS-II | Nm3/ TCS | 23.31 | 61.87 | 93.68 | 83.59114 | 68.12817 | 62.57649 | 51.16296 | 46.64975 | 67.49 | 66.90355 | 62.76288 | 62.44648 | 67.47709 | 78.45721 | 42.87408 | 72.52259 | 70.40806 | 71 | 72.15404 | 75.95188 | 78.65873 | 75.59146 | 76.97649 | 78.8654 | 77.32824 | 77.74698 | 76.06429 | 72.35534 | 75.10936 | 77.84328 | 76.82426 | 73.95519 | 79.32897 |  | 76.19191
Sp. CO2 Emmission | T/TCS | [14 empty] | 2.432 | 2.428 | 2.613 | 2.365 | 2.49 | 2.611 | 2.553 |  | 2.52 | 2.473 | 2.467 |  | 2.578 | 2.597 | 2.506 |  | 2.57 | 2.487 | 2.48 |  | 2.521
Labour Productivity | TCS/M/Yr | [14 empty] | 457.39 | 466.53 | 495.51 | 540.15 | 517.77 | 455.92 | 524.92 |  | 483.56 | 523.88 | 541.15 |  | 515.53 | 486.65 | 542.83 |  | 525.22 | 523.15 | 540.51 |  | 514.78
** Current Month data is provisional

## PAGE-9
PRODN. PERFORMANCE - 2024-25
Statistical Section, RSP. | [16 empty] | Page:-9
P R O D U C T S | Apr | May | Jun | 1ST QR | Jul | Aug | Sep | 2ND QR. | Oct | Nov | Dec | 3RD QR | Jan | Feb | Mar | 4TH QR | CUM
Battery-6 (Nos./Day) | 90.46667 | 86.12903 | 89.96667 | 88.82418 | 89.83871 | 89.35484 | 87.86667 | 88.0561 | 89.22581 | 87.03333 | 88.06452 | 88.11957 | 88.83871 | 88.35714 | 88.74194 | 88.65556 | 88.65753
Oven Pushed (Nos./Day) | 330.0667 | 323.4194 | 321.8333 | 325.0879 | 320.7097 | 319.8065 | 322.3333 | 317.4488 | 323.8387 | 323.2667 | 333.4194 | 326.8804 | 335.7419 | 333.9286 | 345.0323 | 338.2343 | 327.7699
Equivalent Oven Pushed | 504.6673 | 489.6484 | 495.469 | 496.5186 | 494.0984 | 492.2613 | 491.916 | 487.3971 | 496.0445 | 491.241 | 503.3839 | 496.9512 | 507.2006 | 504.4579 | 516.3042 | 509.3395 | 498.8789
Sinter - I | 112697 | 113876 | 87429 | 314002 | 83474 | 107930 | 120619 | 312023 | 100747 | 51913 | 63380 | 216040 | 68392 | 60513 | 105918 | 234823 | 1076888
Sinter - II | 164691 | 151883 | 165878 | 482452 | 124802 | 166969 | 166820 | 458591 | 165886 | 140824 | 176743 | 483453 | 176782 | 150856 | 163169 | 490807 | 1915303
Sinter - III | 301647 | 234388 | 305397 | 841432 | 311755 | 312236 | 310703 | 934694 | 327233 | 313158 | 338820 | 979211 | 333003 | 294351 | 338300 | 965654 | 3720991
Sinter Total | 579035 | 500147 | 558704 | 1637886 | 520031 | 587135 | 598142 | 1705308 | 593866 | 505895 | 578943 | 1678704 | 578177 | 505720 | 607387 | 1691284 | 6713182
Hot Metal | 383300 | 343922 | 377792 | 1105014 | 356532 | 375028 | 362279 | 1093839 | 361530 | 325306 | 382211 | 1069047 | 368145 | 327329 | 376199 | 1071673 | 4339573
BF#5 -Prodn | 243916 | 202091 | 252014 | 698021 | 263131 | 277391 | 274000 | 814522 | 268914 | 251611 | 284565 | 805090 | 282334 | 247594 | 284755 | 814683 | 3132316
Cold Pig | 20655 | 16537 | 16977 | 54169 | 10678 | 5599 | 5801 | 22078 | 9146 | 3678 | 8446 | 21270 | 2564 | 2098 | 2534 | 7196 | 104713
SMS -I Fndry Cast | 69 | 70 | 70 | 209 | 72 | 71 | 72 | 215 | 72 | 72 | 72 | 216 | 70 | 75 | 72 | 217 | 857
CCM-I - Slabs | 41610 | 32502 | 39840 | 113952 | 38774 | 39486 | 30990 | 109250 | 19465 | 31885 | 41383 | 92733 | 35431 | 28332 | 39278 | 103041 | 418976
SMS-I Total | 41679 | 32572 | 39910 | 114161 | 38846 | 39557 | 31062 | 109465 | 19537 | 31957 | 41455 | 92949 | 35501 | 28407 | 39350 | 103258 | 419833
CCM-II - Slabs | 164604 | 177503 | 172389 | 514496 | 153741 | 173682 | 169567 | 496990 | 171273 | 138243 | 168009 | 477525 | 169747 | 159543 | 173533 | 502823 | 1991834
New SMS | 134908 | 99949 | 130667 | 365524 | 134282 | 141602 | 142557 | 418441 | 146708 | 139912 | 150207 | 436827 | 143956 | 125197 | 143829 | 412982 | 1633774
SMS-II Total | 299512 | 277452 | 303056 | 880020 | 288023 | 315284 | 312124 | 915431 | 317981 | 278155 | 318216 | 914352 | 313703 | 284740 | 317362 | 915805 | 3625608
Total Crude Steel | 341191 | 310024 | 342966 | 994181 | 326869 | 354841 | 343186 | 1024896 | 337518 | 310112 | 359671 | 1007301 | 349204 | 313147 | 356712 | 1019063 | 4045441
Total Slabs | 341122 | 309954 | 342896 | 993972 | 326797 | 354770 | 343114 | 1024681 | 337446 | 310040 | 359599 | 1007085 | 349134 | 313072 | 356640 | 1018846 | 4044584
H R Coils (Total)hsm1+hsm2 | 236445 | 213207 | 272719 | 722371 | 213824 | 221355 | 225762 | 660941 | 232934 | 170826 | 200052 | 603812 | 247493 | 214690 | 225930 | 688113 | 2675237
hrp2 | 13258 | 15736 | 18729 |  | 23720 | 26438 | 20626 |  | 21114 | 21465 | 20262 |  | 30011 | 28043 | 25410 |  | 264812
Plates (PM) | 33915 | 42334 | 38693 | 114942 | 42103 | 45141 | 25598 | 112842 | 42804 | 34806 | 46861 | 124471 | 43559 | 40748 | 41781 | 126088 | 478343
New Plate Mill | 87250 | 65700 | 80049 | 232999 | 72952 | 77123 | 78087 | 228162 | 82013 | 80040 | 70550 | 232603 | 80015 | 70077 | 88063 | 238155 | 931919
H R Coils for Sale hsm1+hsm2 | 208496 | 176001 | 224158 | 608655 | 177549 | 180882 | 188912 | 547343 | 200079 | 143470 | 169498 | 513047 | 201643 | 177463 | 190808 | 569914 | 2238959
H R Plates/Sheets | 4554 | 10449 | 13432 | 28435 | 4845 | 0 | 0 | 4845 | 0 | 0 | 0 | 0 | 0 | 0 | 0 | 0 | 33280
ERW Pipes | 3550 | 2209 | 3012 | 8771 | 2618 | 3278 | 3081 | 8977 | 3050 | 1880 | 1319 | 6249 | 4106 | 3006 | 2906 | 10018 | 34015
SW Pipes | 2517 | 2836 | 2705 | 8058 | 2710 | 3797 | 2708 | 9215 | 3518 | 3607 | 3012 | 10137 | 3012 | 3511 | 3102 | 9625 | 37035
C R Sheets/Coils | 0 | 0 | 0 | 0 | 0 | 0 | 0 | 0 | 0 | 0 | 0 | 0 | 0 | 0 | 0 | 0 | 0
Galvanised Sheets | 2771 | 3721 | 0 | 6492 | 0 | 0 | 0 | 0 | 0 | 0 | 0 | 0 | 0 | 0 | 0 | 0 | 6492
E T Plates | 0 | 0 | 0 | 0 | 0 | 0 | 0 | 0 | 0 | 0 | 0 | 0 | 0 | 0 | 0 | 0 | 0
CRNO Sheets/Coils | 3302 | 2900 | 6006 | 12208 | 5802 | 4913 | 5020 | 15735 | 4411 | 5050 | 4680 | 14141 | 5237 | 5001 | 3274 | 13512 | 55596
Saleable Steel Total | 359613 | 321886 | 386784 | 1068283 | 332299 | 341572 | 324032 | 997903 | 356989 | 290318 | 316182 | 963489 | 367583 | 327849 | 355344 | 1050776 | 4080451
Gr.Slag - S G P | 0 | 0 | 0 | 0 | 0 | 0 | 0 | 0 | 0 | 0 | 0 | 0 | 1992 | 1975 | 3572 | 7539 | 7539
- Cast House | 128523 | 131366 | 153337 | 413226 | 135653 | 140892 | 145422 | 421967 | 137102 | 122323 | 153009 | 412434 | 146147 | 147756 | 157525 | 451428 | 1699055
- Total | 128523 | 131366 | 153337 | 413226 | 135653 | 140892 | 145422 | 421967 | 137102 | 122323 | 153009 | 412434 | 148139 | 149731 | 161097 | 458967 | 1706594
Avg.Power Gen. CPP-I | 38.7 | 27.73 | 25.89 | 30.73989 | 27.85 | 29.4 | 29.91 | 29.05333 | 29.32 | 27.38 | 27.67 | 28.12333 | 29.06 | 26.02 | 29.2 | 28.09333 | 29.01942
Avg.Power Gen. CPP-I I | 235.55 | 243.3 | 253.28 | 244.0352 | 235.81 | 232.96 | 233.87 | 234.2133 | 230.34 | 218.8 | 125.37 | 191.5033 | 224.99 | 224.05 | 222.02 | 223.6867 | 223.2244
Avg.Power Gen. CPP-I I I | 33.11 | 18.33 | 30.45 | 27.19813 | 31.09 | 38.4 | 37.85 | 35.78 | 32.14 | 29.65 | 39.78 | 33.85667 | 27.63 | 31.94 | 31.99 | 30.52 | 31.85282
Avg.Power Gen. Solar | 0.01 | 0.01 | 0.01 | 0.01 | 0 | 0 | 0 | 0 | 0 | 0 | 0 | 0 | 0 | 0 | 0 | 0 | 0.002493151
Avg.Power Gen. Total | 307.37 | 289.37 | 309.63 | 301.9832 | 294.75 | 300.76 | 301.63 | 299.0467 | 291.8 | 275.83 | 192.82 | 253.4833 | 281.68 | 282.01 | 283.21 | 282.3 | 284.0991
Net drawal from GRIDCO. | 4.04 | 7.14 | 6.49 | 5.903736 | 4.62 | 2.41 | 1.81 | 2.946667 | 2.38 | 1.43 | 45.58 | 16.46333 | 1.77 | 1.92 | 5.55 | 3.08 | 7.177562
RMHP-Despatch
With Sinter | 1084435 | 945752 | 1063101 | 3093288 | 962851 | 1023800 | 1025194 | 6105133 | 1028404 | 896332 | 1049675 | 2974411 | 1019362 | 910606 | 1027638 | 2957606 | 12037150
Without Sinter | 1007827 | 864689 | 992831 | 2865347 | 929779 | 995739 | 992062 | 5782927 | 981968 | 849760 | 991244 | 2822972 | 970060 | 867672 | 1012981 | 2850713 | 11456612
Sized Ore | 143027 | 137979 | 152351 | 433357 | 97326 | 66833 | 65478 | 662994 | 65367 | 47691 | 85076 | 198134 | 79422 | 70561 | 95676 | 245659 | 1106787
HSM 1 HR COIL TOTAL | 28507 | 48669 | 41344 |  | 0 | 0 | 0 |  | 0 | 0 | 0 |  | 0 | 0 | 0 |  | 118520
HSM 1 HR COIL SALE | 28023 | 37088 | 24977 |  | 0 | 0 | 0 |  | 0 | 0 | 0 |  | 0 | 0 | 0 |  | 90088
HSM 2 HR COIL TOTAL | 207938 | 164538 | 231375 |  | 213824 | 221355 | 225762 |  | 232934 | 170826 | 200052 |  | 247493 | 214690 | 225930 |  | 2556717
HSM 2 HR COIL SALE | 180473 | 138913 | 199181 |  | 177549 | 180882 | 188912 |  | 200079 | 143470 | 169498 |  | 201643 | 177463 | 190808 |  | 2148871
BF-1 | 76801 | 69329 | 64169 |  | 87574 | 97637 | 88279 |  | 92616 | 73695 | 97646 |  | 85811 | 79735 | 91444 |  | 1004736
BF-4 | 62583 | 72502 | 61609 |  | 5827 | 0 | 0 |  | 0 | 0 | 0 |  | 0 | 0 | 0 |  | 202521
BF-5 | 243916 | 202091 | 252014 |  | 263131 | 277391 | 274000 |  | 268914 | 251611 | 284565 |  | 282334 | 247594 | 284755 |  | 3132316
- SLABS -EXPORT FOR OCT. 12281 T AND APRIL TO OCTOBER 61460 T

## PAGE-10
DESP.PERFORMANCE - 2024-25
Page:-10
P R O D U C T S | APR | MAY | JUN | 1ST QR | JUL | AUG | SEP | 2ND QR | OCT | NOV | DEC | 3RD QR | JAN | FEB | MAR | 4TH QR | CUM
SALEABLE STEEL
Slabs & Billet | 0 | 0 | 0 | 0 | 0 | 0 | 0 | 0 | 0 | 0 | 0 | 0 | 0 | 0 | 0 | 0 | 0
PM Plates | 34041 | 38985 | 37159 | 110185 | 37785 | 40600 | 43842 | 122227 | 39535 | 33885 | 43826 | 117246 | 38280 | 36861 | 47671 | 122812 | 472470
NPM Pkates | 80729 | 73075 | 76244 | 230048 | 75977 | 69184 | 84424 | 229585 | 80240 | 76850 | 85255 | 242345 | 60029 | 67082 | 83892 | 211003 | 912981
H R Coils ( HSM-1 + HSM-2) | 221212 | 193875 | 193786 | 608873 | 209914 | 175077 | 201780 | 586771 | 200461 | 169970 | 152092 | 522523 | 189355 | 170593 | 198629 | 558577 | 2276744
HR Plates (NDL + SSL) | 22241 | 25129 | 28011 | 75381 | 27940 | 30184 | 24705 | 82829 | 20111 | 22557 | 20378 | 63046 | 27803 | 28580 | 26478 | 82861 | 304117
E R W Pipes | 3237 | 4020 | 2008 | 9265 | 1884 | 2311 | 2824 | 7019 | 3389 | 1564 | 1998 | 6951 | 3273 | 3508 | 4106 | 10887 | 34122
S W Pipes | 1608 | 3588 | 2408 | 7604 | 2848 | 3149 | 3556 | 9553 | 2283 | 4032 | 2122 | 8437 | 3082 | 2908 | 3585 | 9575 | 35169
Galvanised sheets | 2626 | 3653 | 952 | 7231 | 442 | 223 | 164 | 829 | 6 | 12 | 71 | 89 | 25 | 94 | 54 | 173 | 8322
CRNO Sheets/Coils | 3371 | 2383 | 5537 | 11291 | 5739 | 5243 | 4697 | 15679 | 4700 | 5265 | 4351 | 14316 | 4398 | 5034 | 4330 | 13762 | 55048
TOT. SAL.STEEL | 369065 | 344708 | 346105 | 1059878 | 362529 | 325971 | 365992 | 1054492 | 350725 | 314135 | 310093 | 974953 | 326245 | 314660 | 368745 | 1009650 | 4098973
Sal.Steel - Road | 58050 | 47519 | 40590 | 146159 | 40931 | 40114 | 49938 | 130983 | 51857 | 45165 | 49363 | 146385 | 52634 | 56785 | 64120 | 173539 | 597066
Sal.Steel-Rail | 311015 | 297189 | 305515 | 913719 | 321598 | 285857 | 316054 | 923509 | 298868 | 268970 | 260730 | 828568 | 273611 | 257875 | 304625 | 836111 | 3501907
Gross Desp. - Road | 187661 | 225187 | 228727 | 641575 | 201341 | 142600 | 141198 | 485139 | 133743 | 130072 | 146960 | 410775 | 153511 | 165647 | 162405 | 481563 | 2019052
Gross Desp. - Rail | 350683 | 318129 | 343239 | 1012051 | 351776 | 352831 | 402145 | 1106752 | 376311 | 322999 | 340730 | 1040040 | 346760 | 318840 | 391142 | 1056742 | 4215585
Gross Despatches | 538344 | 543316 | 571966 | 1653626 | 553117 | 495431 | 543343 | 1591891 | 510054 | 453071 | 487690 | 1450815 | 500271 | 484487 | 553547 | 1538305 | 6234637
Sinter | 0 | 5534 | 17108 | 22642 | 10215 | 7184 | 13945 | 31344 | 3669 | 0 | 3581 | 7250 | 7429 | 3571 | 6976 | 17976 | 79212
Sinter-BSL&BSP | 0 | 5534 | 17108 | 22642 | 10215 | 7184 | 6825 | 24224 | 3669 |  | 3581 | 7250 | 7429 | 3571 | 6976 | 17976 | 72092
Sinter-DSP | [6 empty] | 7120 | 7120 |  |  |  | 0 |  |  |  |  | 7120
Export
HR Coil sale | 169 |  |  | 169 | [7 empty] | 0 |  |  |  | 0 | 169
PM Plates | 0 |  |  | 0 | [5 empty] | 0 | 0 | 0 |  |  |  | 0 | 0
NEW PM Plates | 315 |  |  | 315 | 114 |  | 256 | 370 | 81 | 311 | 405 | 797 | 161 | 41 | 159 | 361 | 1843
HR Plate NDL | 35 |  |  | 35 | [7 empty] | 0 |  |  |  | 0 | 35
HR Plate SSL |  | 25 |  | 25 | [7 empty] | 0 |  |  |  | 0 | 25

## PAGE-11,12
page-11
External Consumption - 2024-25 | APR | MAY | JUN | 1ST QR | JUL | AUG | SEP | 2ND QR | OCT | NOV | DEC | 3RD QR | JAN | FEB | MAR | 4TH QR | CUM
JACKAL CC SLAB-ASP | 0 | 12.32 | 0 | 12.32 | 0 | 0 | 0 | 0 | 0 | 0 |  | 0 | 22.67 |  |  | 22.67 | 34.99
SPADE M1//CC SLAB - ASP | 330.587 | 380.173 | 417.2 | 1127.96 | 209.13 | 462.365 | 369.595 | 1041.09 | 360.405 | 240.73 | 494 | 1095.135 | 345.58 | 246.89 | 391 | 983.47 | 4247.655
SPADE M2 FRG SLAB - ASP | 124.188 | 110.58 | 126.055 | 360.823 | 62.65 | 78.44 | 16.72 | 157.81 | 134.61 | 0 | 19.46 | 154.07 |  | 20.48 |  | 20.48 | 693.183
SLABS - TOTAL-OPM | 454.775 | 503.073 | 543.255 | 1501.103 | 271.78 | 540.805 | 386.315 | 1198.9 | 495.015 | 240.73 | 513.46 | 1249.205 | 368.25 | 267.37 | 391 | 1026.62 | 4975.828
SLABS - TOTAL-NPM | 71.68 |  |  | 71.68 |  |  |  | 0 |  |  |  | 0 |  |  |  | 0 | 71.68
IPT PLATE MILL(rolled) | 5698 | 3498 | 4478 | 13674 | 13607 | 6786 | 2214 | 22607 | 1337 | 7 | 0 | 1344 | 148 | 0 | 6238 | 6386 | 44011
BSP SLAB HSM-I | 3276.31 | 337 | 8890.03 | 12503.34 | 0 | 0 | 0 | 0 | 0 |  |  | 0 |  |  |  | 0 | 12503.34
BSP SLAB HSM-2 | 2398 | 64 |  | 2462 |  |  | 131 | 131 |  |  |  | 0 |  |  |  | 0 | 2593
BSL SLAB HSM-2 | 30812 | 34220 | 54266 | 119298 | 25924 | 24134 | 20182 | 70240 | 30893 | 25718 | 11888 | 68499 | 10832.62 | 9072 | 7441 | 27345.62 | 285382.62
SLABS - TOTAL-HSM+PM | 42710.765 | 38622.073 | 68177.285 | 149510.123 | 39802.78 | 31460.805 | 22913.315 | 94176.9 | 32725.015 | 25965.73 | 12401.46 | 71092.205 | 11348.87 | 9339.37 | 14070 | 34758.24 | 349537.468
page-12
External Receipt - 2024-25 |  |  |  | 0 |  |  |  | 0 |  |  |  | 0 |  |  |  | 0 | 0
JACKAL CC SLAB-ASP |  |  |  | 0 |  |  |  | 0 |  |  | 22.67 | 22.67 |  |  |  | 0 | 22.67
SPADE M1//CC SLAB - ASP | 559.79 | 258.92 | 476.87 | 1295.58 | 249.295 | 440.4 | 395.3 | 1084.995 | 264.48 | 421.13 | 349.98 | 1035.59 | 161.48 | 247 | 391.05 | 799.53 | 4215.695
SPADE M2 FRG SLAB - ASP | 124.538 | 102.5 | 133.885 | 360.923 | 69.15 | 64.96 | 78.23 | 212.34 | 80.42 | 8.3 |  | 88.72 |  |  |  | 0 | 661.983
SLABS - TOTAL-OPM | 684.328 | 361.42 | 610.755 | 1656.503 | 318.445 | 505.36 | 473.53 | 1297.335 | 344.9 | 429.43 | 372.65 | 1146.98 | 161.48 | 247 | 391.05 | 799.53 | 4900.348
TOTAL IPT SLAB | 48854 | 53000 | 56974 | 158828 | 44824 | 31330 | 36527 | 112681 | 25143 | 19671 | 5499 | 50313 | 2716 | 9882 | 17023 | 29621 | 351443
HSM2 SLAB BSL | 41577 | 41884 | 38984 | 122445 | 27879 | 30416 | 36527 | 94822 | 25143 | 19671 | 5499 | 50313 | 2716 | 8416 | 8292 | 19424 | 287004
HSM2 SLAB BSP | 577 |  |  | 577 |  |  |  | 0 |  |  |  | 0 |  |  |  | 0 | 577
HSM1 SLAB BSP | 6700 | 11116 | 14221 | 32037 |  |  |  | 0 |  |  |  | 0 |  |  |  | 0 | 32037
PM SLAB BSP |  |  | 3769 | 3769 | 16945 | 914 |  | 17859 |  |  |  | 0 |  | 1282 | 8731 | 10013 | 31641
NPM SLAB BSP |  |  |  | 0 |  |  |  | 0 |  |  |  | 0 |  | 184 |  | 184 | 184
HARD COKE | 46564 | 35945 | 0 | 82509 | 0 | 0 | 0 | 0 | 0 | 0 | 0 | 0 | 0 | 0 | 0 | 0 | 82509
-BSL | 12909 | 11305 | 0 | 24214 |  |  |  | 0 |  |  |  | 0 |  |  |  | 0 | 24214
-DSP | 2323 | 0 | 0 | 2323 |  |  |  | 0 |  |  |  | 0 |  |  |  | 0 | 2323
-BSP | 28942 | 24640 | 0 | 53582 |  |  |  | 0 |  |  |  | 0 |  |  |  | 0 | 53582
SLABS - TOTAL-HSM+PM | 49538.328 | 53361.42 | 57584.755 | 160484.503 | 45142.445 | 31835.36 | 37000.53 | 113978.335 | 25487.9 | 20100.43 | 5871.65 | 51459.98 | 2877.48 | 10129 | 17414.05 | 30420.53 | 356343.348
-HDCG | 2390 |  |  | 2390 |  |  |  | 0 |  |  |  | 0 |  |  |  | 0 | 2390
BREEZE COKE | 16746 | 12505 | 0 | 29251 | 0 | 0 | 0 | 0 | 0 | 0 | 0 | 0 | 2719 | 0 | 0 | 2719 | 31970
BRMP | 8176 | 4027 |  | 12203 |  |  |  | 0 |  |  |  | 0 |  |  |  | 0 | 12203
GIMB | 8570 | 8478 |  | 17048 |  |  |  | 0 |  |  |  | 0 |  |  |  | 0 | 17048
MELG |  |  |  | 0 |  |  |  | 0 |  |  |  | 0 | 2719 |  |  | 2719 | 2719
PELLET | 60810 | 85398 | 82015 | 228223 | 89883 | 107902 | 104548 | 302333 | 108745 | 79288 | 98617 | 286650 | 116892 | 90898 | 86098 | 293888 | 1111094