## page-1-8,11,12
| ***PPC (Statistics)*** | [6 empty] | TECHNOLOGICAL PARAMETERS - |  | TECHNO ECONOMIC PARAMETERS | [10 empty] | 23-24 | -
A | COKE OVENS | UNIT | 2007-08 | 2008-09 | 2009-10 | 2010-11 | 2011-12 | 2012-13 | 2013-14 | 2014-15 | 2015-16 | 2016-17 | 2017-18 | 2018-19 | 2019-20 | 2020-21 | 2021-22 | 2022-23 | Norm | Apr | May | Jun | 1st Qr | Jul | Aug | Sep | 2nd Qr. | Oct | Nov | Dec | 3rd Qr. | Jan | Feb | Mar | 4th Qr. | Cum.
| BATTERY - (1-5) | [17 empty] | 2023-24 | 2023 | 2023 | 2023 | 2023 | 2023 | 2023 | 2023 | 2023 | 2023 | 2023 | 2023 | 2023 | 2024 | 2024 | 2024 | 2024 | Page 1
1 | Gross Coke Yield | % | 77.03893 | 75.5 | 74.71 | 74.33352 | 72.64836 | 72.73582 | 72.49279 | 73.75162 | 74.3026 | 75.1955 | 76.78831 | 77.5267 | 77.68189 | 77.30685 | 77.2576 | 77.41425 | 77.6 | 77.4012 | 77.70022 | 77.51172 | 77.5396 | 77.27068 | 77.41911 | 77.4045 | 77.36331 | 77.59727 | #DIV/0! | #DIV/0! | 77.59727 | #DIV/0! | #DIV/0! | #DIV/0! |  | 77.47349
2 | BFCoke (H/C+N/C)Yld | T / Oven | 11.28588 | 10.79 | 10.58 | 10.53153 | 10.37425 | 10.4316 | 10.21672 | 10.33122 | 10.2614 | 10.41958 | 10.83475 | 10.8631 | 10.90647 | 10.87682 | 10.94405 | 11.19583 | 12.49 | 11.53821 | 11.4519 | 11.44716 | 11.47894 | 10.92917 | 10.62593 | 10.52572 | 10.69677 | 10.62508 | #DIV/0! | #DIV/0! | 10.62508 | #DIV/0! | #DIV/0! | #DIV/0! |  | 11.02052
3 | BFCoke (H/C+N/C)Yld | % dry coal | 71.43648 | 68.77 | 68.05 | 67.57373 | 66.50407 | 66.98157 | 65.37199 | 65.84302 | 65.46635 | 66.76799 | 69.63048 | 70.13731 | 70.4456 | 68.31219 | 68.36697 | 69.60323173 | 71 | 71.35581 | 70.87139 | 71.97411 | 71.38971 | 70.77815 | 69.70641 | 69.52639 | 70.01764 | 70.37171 | #DIV/0! | #DIV/0! | 70.37171 | #DIV/0! | #DIV/0! | #DIV/0! |  | 70.67112
4 | H/Coke Yield(+25mm) | T / Oven | 10.84732 | 10.6 | 10.32 | 10.22635 | 10.11955 | 10.14794 | 10.08884 | 10.19108 | 10.15402 | 10.20299 | 10.66774 | 10.69811 | 10.7569 | 10.55385 | 10.57575 | 10.87651 | 11.25 | 11.24018 | 11.23152 | 11.05383 | 11.17623 | 10.73182 | 10.52962 | 10.45589 | 10.57461 | 10.45802 | #DIV/0! | #DIV/0! | 10.45802 | #DIV/0! | #DIV/0! | #DIV/0! |  | 10.81481
5 | H/Coke Yield(+25mm) | % dry coal | 68.66052 | 67.55 | 66.34 | 65.6156 | 64.87129 | 65.16017 | 64.55373 | 64.94988 | 64.78125 | 65.38005 | 68.55715 | 69.07211 | 69.47949 | 66.28376 | 66.06623 | 67.61808 | 69.5 | 69.51266 | 69.50749 | 69.50106 | 69.50713 | 69.50012 | 69.0746 | 69.06512 | 69.21807 | 69.26521 | #DIV/0! | #DIV/0! | 69.26521 | #DIV/0! | #DIV/0! | #DIV/0! |  | 69.35192
6 | COG Yield on dry Coal | Nm3 / T | 320.0005 | 319 | 318 | 324.6138 | 318.4509 | 309.0152 | 314.7687 | 312.4909 | 309.5047 | 302.4103 | 298.9033 | 299.8139 | 304.9282 | 316.7128 | 318.9916 | 319.7204 | 317 | 319.7878 | 320.1383 | 319.1258 | 319.6967 | 318.8942 | 320.0079 | 320.203 | 319.6899 | 318.9339 | #DIV/0! | #DIV/0! | 318.9339 | #DIV/0! | #DIV/0! | #DIV/0! |  | 319.5851
7 | Dry Coal Charge | T / Oven | 15.79848 | 15.69 | 15.55 | 15.58524 | 15.59943 | 15.57384 | 15.62859 | 15.69068 | 15.67432 | 15.60566 | 15.56036 | 15.48833 | 15.48212 | 15.92222 | 16.0078 | 16.08521 | 16.18 | 16.16997 | 16.15871 | 15.90455 | 16.07926 | 15.44144 | 15.24384 | 15.13917 | 15.27725 | 15.09852 | #DIV/0! | #DIV/0! | 15.09852 | #DIV/0! | #DIV/0! | #DIV/0! |  | 15.5941
8 | Imported Coal Usage | % | 68.54631 | 74.28 | 76.43 | 74.42962 | 75.85159 | 74.2508 | 78.35879 | 84.69635 | 88.70079 | 80.69441 | 81.24017 | 87.65913 | 89.18062 | 90.82 | 90.82 | 88.62852 | 85 | 92.57335 | 89.5643 | 87.09694 | 89.77031 | 86.54191 | 88.01195 | 85.70448 | 86.76891 | 85.68798 | #DIV/0! | 92 | 85.68798 | #DIV/0! | #DIV/0! | #DIV/0! |  | 87.92621
9 | Coke Micum(-10mm) | % | 8.630833 | 8.72 | 8.4 | 8.4 | 8.195833 | 8.109167 | 8.200833 | 7.966667 | 8.291667 | 9.025 | 8.983333 | 9.116667 | 8.95 | 8.35 | 8.275 | 8.458333 | 8.9 | 8.5 | 8.3 | 8.3 | 8.366667 | 8.3 | 8.4 | 8.4 | 8.366667 | 8.6 | #DIV/0! | #DIV/0! | 2.866667 | #DIV/0! | #DIV/0! | #DIV/0! |  | 8.4
10 | C.V. of C.O.Gas | K.Cal./Nm3 | 4450.5 | 4386 | 4378 | 4343.167 | 4370.25 | 4373.5 | 4373.167 | 4362.583 | 4327.5 | 4388.917 | 4411.417 | 4339.583 | 4281.583 | 4284.417 | 4282.417 | 4269.425 | 4200 | 4268 | 4249 | 4254 | 4257 | 4262 | 4248 | 4250 | 4253.333 | 4250 | #DIV/0! | #DIV/0! | 1416.667 | #DIV/0! | #DIV/0! | #DIV/0! |  | 4254.429
11 | Avg.N2 content in COG | % | 4.325 | 4.88 | 5.2 | 5.5 | 5.275 | 5.216667 | 5.033333 | 5.183333 | 6.408333 | 4.766667 | 4.575 | 4.4 | 4.7 | 4.908333 | 4.841667 | 5.066834 | 5.5 | 5.3 | 5.2 | 5.2 | 5.233333 | 5.1 | 5.2 | 5.1 | 5.133333 | 5.1 | #DIV/0! | #DIV/0! | 1.7 | #DIV/0! | #DIV/0! | #DIV/0! |  | 5.171429
BATTERY - 6
1 | Dry Coal Charge | T / Oven | [6 empty] | 30.01247 | 29.95356 | 29.27485 | 29.95411 | 30.56276 | 30.15906 | 30.35361 | 30.65055 | 30.59827 | 30.78872 | 30.71 | 30.55122 | 30.95403 | 30.70993 | 30.7413 | 31.35033 | 30.53223 | 31.04196 | 30.97274 | 31.29316 | #DIV/0! | #DIV/0! | 31.29316 | #DIV/0! | #DIV/0! | #DIV/0! |  | 30.92174
2 | Gross Coke Yield | % | [6 empty] | 75.51 | 75.38478 | 75.70238 | 74.94245 | 75.43677 | 75.9936 | 76.76112 | 76.69143 | 77.10257 | 77.37352 | 77.5 | 77.41343 | 77.73424 | 77.50904 | 77.55586 | 77.27674 | 77.42369 | 77.40203 | 77.36686 | 77.60031 | #DIV/0! | #DIV/0! | 77.60031 | #DIV/0! | #DIV/0! | #DIV/0! |  | 77.48133
3 | Gross Coke Yield | T / Oven | [6 empty] | 22.66 | 22.58043 | 22.16176 | 22.44834 | 23.05556 | 22.91895 | 23.29977 | 23.50635 | 23.59206 | 23.82232 | 23.8 | 23.65075 | 24.06188 | 23.80297 | 23.84168 | 24.22651 | 23.63918 | 24.02711 | 23.96263 | 24.28359 | #DIV/0! | #DIV/0! | 24.28359 | #DIV/0! | #DIV/0! | #DIV/0! |  | 23.95857
4 | H/Coke Yield (+25mm) | T / Oven | [6 empty] | 18.88 | 19.16073 | 18.9065 | 19.1911 | 19.67896 | 19.61926 | 19.78542 | 19.48937 | 19.60835 | 20.07388 | 21.18 | 21.09151 | 21.35997 | 21.19156 | 21.21639 | 21.49345 | 20.8484 | 20.41032 | 20.9204 | 20.4346 | #DIV/0! | #DIV/0! | 20.4346 | #DIV/0! | #DIV/0! | #DIV/0! |  | 20.97443
5 | H/Coke Yield(+25mm) | % dry coal | [6 empty] | 62.91 | 63.96813 | 64.58272 | 64.06832 | 64.38869 | 65.05264 | 65.18307 | 63.58569 | 64.08319 | 65.19882 | 69 | 69.03654 | 69.00546 | 69.00555 | 69.01591 | 68.55892 | 68.28325 | 65.75075 | 67.54456 | 65.30053 | #DIV/0! | #DIV/0! | 65.30053 | #DIV/0! | #DIV/0! | #DIV/0! |  | 67.83071
6 | Breeze Coke Yield | T / Oven | [6 empty] | 3.78 | 3.419695 | 3.255262 | 3.257248 | 3.375978 | 3.299691 | 3.514387 | 4.017014 | 3.983708 | 3.748434 | 2.62 | 2.559242 | 2.701909 | 2.611415 | 2.625292 | 2.733066 | 2.790781 | 3.616784 | 3.042235 | 3.84899 | #DIV/0! | #DIV/0! | 3.84899 | #DIV/0! | #DIV/0! | #DIV/0! |  | 2.984139
7 | Breeze Coke Yield | % dry coal | [6 empty] | 12.6 | 11.41666 | 11.11965 | 10.87413 | 11.04605 | 10.94096 | 11.57815 | 13.10584 | 13.01939 | 12.1747 | 8.5 | 8.376888 | 8.728781 | 8.503488 | 8.539953 | 8.717824 | 9.140444 | 11.65128 | 9.822299 | 12.29978 | #DIV/0! | #DIV/0! | 12.29978 | #DIV/0! | #DIV/0! | #DIV/0! |  | 9.650618
8 | Imported Coal Usage | % | [6 empty] | 98.36 | 93.64894 | 95.78296 | 93.38988 | 92.58764 | 92.16605 | 92.34496 | 94.21217 | 91.01774 | 91.53745 | 90 | 92.65041 | 92.60082 | 91.35217 | 92.22617 | 90.16834 | 91.45972 | 90.20622 | 90.61328 | 89.72599 | #DIV/0! | #DIV/0! | 89.72599 | #DIV/0! | #DIV/0! | #DIV/0! |  | 91.15503
9 | Coke Micum(-10mm) | % | [7 empty] | 6.625 | 6.741667 | 6.35 | 6.15 | 6.491667 | 6.841667 | 6.966667 | 7.025 | 6.92 | 6.5 | 6.9 | 6.9 | 7 | 6.933333 | 7 | 7 | 7 | 7 | 7 | 0 | 0 | 2.333333 | 0 | 0 | 0 |  | 6.971429
10 | Coal to H M Ratio ** | -- | 1.006 | 0.983 | 0.97 | 0.966 | 0.966 | 0.956 | 0.96 | 0.964 | 0.995 | 0.9935833 | 0.946 | 0.942 | 0.958 | 0.938 | 0.969 | 0.967 | 0.916 | 0.994 | 0.987 | 0.986 | 0.989 | 0.95 | 0.996 | 0.993 | 0.979 | 0.991 | 0 | 0 | 0.981 | 0 | 0 | 0 |  | 0.985
11 | coke screen loss | [16 empty] | 14.78 |  | 17.1 | 17.1 | 15.1 |  | 14.61 | 13.8 | 13.2 |  | 14.5 | [7 empty] | 15.1
B | COAL CHEMICALS
1 | Crude Tar Yield | % dry coal | 3.152113 | 3.2 | 3.18 | 3.150492 | 3.177505 | 3.18639 | 3.192434 | 3.074199 | 2.845511 | 2.829869 | 2.846609 | 2.869189 | 3.209152 | 3.177429 | 3.060285 | 3.154912 | 3.2 | 3.183603 | 3.169747 | 3.234283 | 3.188651 | 3.250801 | 3.142471 | 3.137928 | 3.178074 | 3.129904 | #DIV/0! | #DIV/0! | 3.129904 | #DIV/0! | #DIV/0! | #DIV/0! |  | 3.1758
2 | Amm.Sulph.Yield | % dry coal | 0.7933446 | 0.82 | 0.65 | 0.5281437 | 0.5608932 | 0.4695533 | 0.3433615 | 0.4198372 | 0.3091729 | 0.4423778 | 0.2560031 | 0.4264307 | 0.1819575 | 0.1071656 | 0.1846966 | 0.262248 | 0.531 | 0.1251529 | 0.1823203 | 0.3251755 | 0.3136636 | 0.2681362 | 0.351983 | 0.2687479 | 0.4545292 | 0.3024612 | #DIV/0! | #DIV/0! | 0.4717699 | #DIV/0! | #DIV/0! | #DIV/0! |  | 0.2593306
3 | Sul Cons./T.of H2SO4 | Kgs | 312.2717 | 325 | 361 | 365.3025 | 370.4287 | 395.5208 | 346.1935 | 365.2051 | 377.5176 | 251.0512 | 360.2305 | -- | -- | -- | -- | 309.2212 | 370 | 1.589825 | 516.6488 | 313.7255 | 239.6364 | - | 333.1266 | 333.3333 | -- | 334.9515 | - | - | -- | - | - | - |  | 280.8233
4 | Acid cons./Tof Sulphate | Kgs | 788.4359 | 783 | 786 | 774.8974 | 795.5863 | 784.4479 | 784.4993 | 790.6146 | 795.0711 | 796.1197 | 797.6285 | 1115.036 | 1025.553 | 3609.47 | 1842.878 | 1599.322 | 785 | 3274.76 | 1504.237 | 1247.119 | 1729.885 | 1442.623 | 1132.558 | 1652.516 | 1381.172 | 1436.828 | #DIV/0! | #DIV/0! | 1436.828 | #DIV/0! | #DIV/0! | #DIV/0! |  | 1512.397 |  | bonus
[19 empty] | 2023-24 | [16 empty] | Page: 2
C | SINTER PLANT-I | UNIT | 2007-08 | 2008-09 | 2009-10 | 2010-11 | 2011-12 | 2012-13 | 2013-14 | 2014-15 | 2015-16 | 2016-17 | 2017-18 | 2018-19 | 2019-20 | 2020-21 | 2021-22 | 2022-23 | Norm | Apr | May | Jun | 1st Qr | July | Aug | Sep | 2nd Qr. | Oct | Nov | Dec | 3rd Qr. | Jan | Feb | Mar | 4th Qr. | Cum.
1 | FeO in Sinter | % | 9.4 | 9.4 | 9.4 | 9.294167 | 9.3975 | 9.3 | 9.359167 | 9.4 | 9.555 | 9.669 | 9.8125 | 9.776667 | 9.723333 | 9.76 | 9.721111 | 9.739167 | 9.5 | 9.87 | 9.85 | 9.81 | 9.843333 | 9.83 | 9.76 | 9.81 | 9.8 | 9.8 | 0 | 0 | 9.8 | 0 | 0 | 0 | #DIV/0! | 9.818571 |  |  | 6.537037
2 | Fe in Sinter | % | 53 | 53.4 | 53.2 | 53.08 | 53.7475 | 53.16667 | 53.95417 | 54.14167 | 54.3075 | 54.846 | 54.43917 | 54.18083 | 53.01417 | 54.12 | 53.07083 | 53.065 | 54 | 53.25 | 53.25 | 53.23 | 53.24333 | 53.04 | 52.44 | 53.33 | 52.93667 | 53.49 | 0 | 0 | 53.49 | 0 | 0 | 0 | #DIV/0! | 53.14714 |  |  | #DIV/0!
3 | CaO in Sinter | % | 10.7 | 10.5 | 10.8 | 10.94917 | 10.82833 | 11.1725 | 10.94667 | 10.95417 | 10.9825 | 10.224 | 10.68 | 11.06667 | 11.82333 | 10.6 | 11.3275 | 10.9675 | 9.7 | 10.87 | 11.02 | 10.77 | 10.88667 | 10.88 | 11.69 | 10.82 | 11.13 | 10.72 | 0 | 0 | 10.72 | 0 | 0 | 0 | #DIV/0! | 10.96714
4 | Basicity (CaO/ SiO2) |  | 1.816667 | 1.9 | 1.8 | 1.803333 | 1.826667 | 1.765833 | 1.780833 | 1.804167 | 1.82 | 1.704 | 1.715 | 1.718333 | 1.700833 | 1.75 | 1.669167 | 1.7075 | 1.76 | 1.69 | 1.69 | 1.68 | 1.686667 | 1.66 | 1.6 | 1.7 | 1.653333 | 1.72 | 0 | 0 | 1.72 | 0 | 0 | 0 | #DIV/0! | 1.677143
5 | Specific productivity | T/m2/Hr | 0.8943158 | 0.92 | 0.91 | 0.9169553 | 0.8743628 | 0.8407718 | 0.8091901 | 0.8828679 | 0.8449525 | 0.8272668 | 0.8094335 | 0.7568079 | 0.6748539 | 0.7765942 | 0.7410268 | 0.7186947 | 0.7 | 0.7171857 | 0.7111844 | 0.7160497 | 0.7147621 | 0.7145055 | 0.7050317 | 0.7018057 | 0.7071933 | 0.706402 | #DIV/0! | #DIV/0! | 0.706402 | #DIV/0! | #DIV/0! | #DIV/0! | #DIV/0! | 0.7103046
6 | Iron Ore Fines Cons. | Kg / T | 843.5762 | 817 | 811 | 801.0837 | 799.1801 | 798.4463 | 797.8028 | 796.5425 | 830.3676 | 832.8533 | 943.7818 | 895.8351 | 891.8413 | 846 | 847.5089 | 853.5808 | 870 | 852.6189 | 856.5969 | 860.9159 | 856.5993 | 838.08 | 859.6704 | 910.1403 | 868.7866 | 879.0373 | #DIV/0! | #DIV/0! | 879.0373 | #DIV/0! | #DIV/0! | #DIV/0! | #DIV/0! | 864.9826
7 | Limestone Cons. | Kg / T | 77.22073 | 82 | 75 | 64.62803 | 66.08997 | 93.25009 | 90.5544 | 89.13956 | 87.54433 | 80.18565 | 93.65708 | 112.8083 | 115.001 | 129 | 152.5695 | 135.5333 | 128 | 134.4218 | 141.3794 | 130.4903 | 135.5643 | 149.5694 | 183.2316 | 141.6215 | 158.0031 | 158.7598 | #DIV/0! | #DIV/0! | 158.7598 | #DIV/0! | #DIV/0! | #DIV/0! | #DIV/0! | 148.4981
8 | Dolomite Cons. | Kg / T | 143.4996 | 123 | 127 | 143.7105 | 151.8558 | 139.8558 | 141.9203 | 142.6092 | 141.5577 | 144.4651 | 142.9503 | 135.2918 | 131.8367 | 107.0054 | 96.63841 | 94.34807 | 93 | 94.04194 | 89.91011 | 78.70026 | 87.7861 | 82.76228 | 88.58939 | 92.54593 | 87.88099 | 90.68562 | #DIV/0! | #DIV/0! | 90.68562 | #DIV/0! | #DIV/0! | #DIV/0! | #DIV/0! | 88.22757
9 | Millscale Cons. | Kg / T | 10.11288 | 10 | 10 | 10.58618 | 12.8027 | 10.11129 | 12.69517 | 12.29534 | 8.078917 | 5.653022 | 4.631039 | 12.68982 | 10.02542 | 6.728285 | 9.307457 | 5.642807 | 6 | 5.434037 | 5.409763 | 3.596776 | 4.846018 | 5.854439 | 7.308313 | 2.694544 | 5.295218 | 4.899148 | #DIV/0! | #DIV/0! | 4.899148 | #DIV/0! | #DIV/0! | #DIV/0! | #DIV/0! | 5.048164
10 | LD Slag Cons. | Kg / T | 37.71376 | 35 | 38 | 39.14861 | 33.87702 | 34.00848 | 24.14531 | 19.13515 | 24.00734 | 24.29092 | 12.46321 | 13.21715 | 15.63319 | 3.531188 | 7.283624 | 5.974509 | 4 | 5.006096 | 12.26267 | 7.193552 | 8.181625 | 0.7129899 | 0.7649201 | 0 | 0.4962563 | 0 | #DIV/0! | #DIV/0! | 0 | #DIV/0! | #DIV/0! | #DIV/0! | #DIV/0! | 3.719015
11 | Sinter Dust Cons. | Kg / T | 111.7343 | 141 | 139 | 135.334 | 137.1495 | 123.5819 | 135.1552 | 146.4405 | 118.9269 | 116.2727 | 21.72529 | 103.6934 | 52.57128 | 119 | 91.28939 | 92.54033 | 84 | 93.63015 | 88.24928 | 113.9592 | 98.20159 | 109.1271 | 79.62652 | 88.38768 | 92.65268 | 104.9805 | #DIV/0! | #DIV/0! | 104.9805 | #DIV/0! | #DIV/0! | #DIV/0! | #DIV/0! | 96.73105
12 | Coke Breeze Cons | Kg / T | 72.3331 | 68 | 67 | 68.69027 | 69.01119 | 68.57431 | 68.72532 | 69.20616 | 69.24431 | 67.96905 | 68.25401 | 72.62827 | 63.15418 | 69 | 70.05075 | 70.28766 | 71 | 69.99653 | 70.99609 | 73.00318 | 71.28755 | 71.99613 | 72.99998 | 72.40338 | 72.45887 | 72.39947 | #DIV/0! | #DIV/0! | 72.39947 | #DIV/0! | #DIV/0! | #DIV/0! | #DIV/0! | 71.94905
13 | N/Coke thro Sinter-Dry | Kg / T | 19.30683 | 23 | 19.5 | 18.96049 | 18.07625 | 16.11888 | 15.24645 | 12.42756 | 5.586419 | 5.396929 | 14.42818 | 2.185685 | 0 | 7 | 0 | 0 | 15 | 0 | 0 | 0 | 0 | 0 | 0 | 0 | 0 | 0 | #DIV/0! | #DIV/0! | 0 | #DIV/0! | #DIV/0! | #DIV/0! | #DIV/0! | 0
14 | Machine Utilisation | % on Avl.T. | 86.06288 | 70.7 | 76.13 | 73.40108 | 82.43849 | 80.36081 | 50.10408 | 32.0485 | 17.416 | 19.16454 | 18.34515 | 50.84081 | 38.7173 | 92.91 | 90.1457 | 88.41917 | 90 | 98.9436 | 95.82761 | 90.22332 | 94.98881 | 98.26734 | 94.61005 | 98.34968 | 97.05995 | 91.56856 | #DIV/0! | #DIV/0! | 91.56856 | #DIV/0! | #DIV/0! | #DIV/0! | #DIV/0! | 95.38078
15 | Lime Crusher-Fines | -3mm % | 85.78333 | 85.5 | 85 | 83.9225 | 84.68333 | 85.56583 | 85.50667 | 85.44667 | 86.0975 | 85.92143 | 84.4775 | 83.63417 | 83.87833 | 85.89 | 85.23167 | 86.015 | 90 min. | 85.69 | 86.35 | 85.32 | 85.78667 | 85.77 | 84.61 | 85.55 | 85.31 | 85.38 | 0 | 0 | 85.38 | 0 | 0 | 0 | #DIV/0! | 85.52429 |  |  | #DIV/0!
16 | Coke Crusher-Fines | -3mm % | 66.61667 | 81 | 81.2 | 81.31083 | 81.7175 | 81.27 | 82.79167 | 82.72 | 82.17167 | 82.31 | 82.31 | 82.31 | 75.71583 | 78.95 | 80.41 | 80.31833 | 80 min. | 79.93 | 79.68 | 78.82 | 79.47667 | 77.93 | 62.36 | 75.79 | 72.02667 | 73.41 | 0 | 0 | 73.41 | 0 | 0 | 0 | #DIV/0! | 75.41714 |  |  | #DIV/0!
17 | Tumbler Index | % | 70.475 | 70.2 | 70.3 | 70.19667 | 70.05333 | 70.07667 | 70.24 | 70.16417 | 70.2075 | 71 | 70.19917 | 71.00583 | 70.8525 | 70.99 | 70.27636 | 71.53417 | 72 | 72.32 | 72.42 | 72.49 | 72.41 | 72.48 | 72.34 | 72.49 | 72.43667 | 72.47 | 0 | 0 | 72.47 | 0 | 0 | 0 | #DIV/0! | 72.43 |  |  | #DIV/0!
18 | Plant Return Fines | % | 24.86808 | 23.3 | 20.84 | 21.00641 | 20.45277 | 20.52531 | 20.48916 | 20.9801 | 20.96625 | 19.47478 | 19.40771 | 18.4196 | 19.13776 | 19.06 | 18.57255 | 18.72361 | 19 | 18.80146 | 18.71226 | 18.70612 | 18.74069 | 18.71907 | 18.71295 | 18.63643 | 18.68958 | 18.59951 | #DIV/0! | #DIV/0! | 18.59951 | #DIV/0! | #DIV/0! | #DIV/0! | #DIV/0! | 18.6985 |  |  | #DIV/0!
D | SINTER PLANT - II
1 | FeO in Sinter | % | 9.758333 | 9.7 | 9.7 | 9.743333 | 9.681667 | 9.413333 | 9.844167 | 10.01583 | 9.96 | 10.04833 | 10.36167 | 9.758333 | 10.22 | 9.824167 | 9.870833 | 10.1125 | 9.5 | 10.29 | 10.26 | 10.16 | 10.23667 | 10.14 | 10.05 | 10.37 | 10.18667 | 10.71 | 0 | 0 | 10.71 | 0 | 0 | 0 | #DIV/0! | 10.28286
2 | Fe in Sinter | % | 53.29167 | 53.5 | 53.3 | 53.09333 | 53.81583 | 53.32 | 54.11167 | 54.37917 | 54.7325 | 54.98583 | 55.08583 | 54.50833 | 52.89667 | 54.5525 | 53.51083 | 53.3475 | 54 | 53.24 | 53.42 | 53.4 | 53.35333 | 53.11 | 52.26 | 53.65 | 53.00667 | 53.49 | 0 | 0 | 53.49 | 0 | 0 | 0 | #DIV/0! | 53.22429
3 | CaO in Sinter | % | 10.33333 | 10.4 | 10.6 | 10.75167 | 10.76 | 11.0625 | 10.78917 | 10.70667 | 10.4525 | 10.155 | 10.26583 | 10.64333 | 11.67333 | 10.2025 | 11.00083 | 10.82833 | 9.7 | 11 | 10.72 | 10.66 | 10.79333 | 10.88 | 11.92 | 10.68 | 11.16 | 10.72 | 0 | 0 | 10.72 | 0 | 0 | 0 | #DIV/0! | 10.94
4 | Basicity (CaO/ SiO2) |  | 1.891667 | 1.9 | 1.8 | 1.8525 | 1.8175 | 1.7775 | 1.785 | 1.805833 | 1.784167 | 1.723333 | 1.795833 | 1.806667 | 1.725 | 1.781667 | 1.704167 | 1.748333 | 1.76 | 1.69 | 1.73 | 1.71 | 1.71 | 1.66 | 1.61 | 1.74 | 1.67 | 1.74 | 0 | 0 | 1.74 | 0 | 0 | 0 | #DIV/0! | 1.697143
5 | Specific productivity | T/m2/Hr | 1.302858 | 1.3 | 1.3 | 1.291579 | 1.287499 | 1.272707 | 1.265643 | 1.28943 | 1.289622 | 1.281312 | 1.28033 | 1.302725 | 1.30014 | 1.301259 | 1.304402 | 1.30898 | 1.24 | 1.307313 | 1.306279 | 1.310591 | 1.307736 | 1.307695 | 1.307199 | 1.305714 | 1.306884 | 1.303325 | #DIV/0! | #DIV/0! | 1.303325 | #DIV/0! | #DIV/0! | #DIV/0! | #DIV/0! | 1.306699
6 | Iron Ore Fines Cons. | Kg / T | 792.8954 | 797 | 794 | 778.0357 | 794.8766 | 780.0507 | 786.1002 | 789.3437 | 792.2118 | 801.9233 | 818.9724 | 766.6336 | 756.8647 | 805.2909 | 764.7332 | 781.2 | 783 | 763.9876 | 771.2338 | 777.6351 | 770.1801 | 758.1332 | 757.0509 | 770.2382 | 761.7051 | 737.8702 | #DIV/0! | #DIV/0! | 737.8702 | #DIV/0! | #DIV/0! | #DIV/0! | #DIV/0! | 761.595
7 | Limestone Consumption | Kg / T | [15 empty] | 101.3206 | 188 | 99.34824 | 90.56434 | 99.66122 | 96.06207 | 101.8357 | 123.6434 | 102.1203 | 109.2265 | 112.1506 | #DIV/0! | #DIV/0! | 112.1506 | #DIV/0! | #DIV/0! | #DIV/0! | #DIV/0! | 104.3582
8 | Dolomite Consumption | Kg / T | 176.0222 | 173 | 174 | 170.6922 | 176.3393 | 172.2367 | 181.2282 | 190.1525 | 188.678 | 189.985 | 191.0385 | 178.7881 | 174.4401 | 187.27 | 199.726 | 79.97373 |  | 77.1459 | 80.27498 | 73.35155 | 77.39443 | 79.4693 | 78.11246 | 71.00247 | 76.26349 | 80.12608 | #DIV/0! | #DIV/0! | 80.12608 | #DIV/0! | #DIV/0! | #DIV/0! | #DIV/0! | 77.28967
9 | Sinter Dust Cons. | Kg / T | 147.0726 | 142 | 138 | 151.9396 | 144.1278 | 160.1948 | 144.4249 | 147.1823 | 140.7387 | 120.355 | 122.5834 | 187.7166 | 230.291 | 244.95 | 265.2032 | 263.5894 | 242 | 272.1979 | 249.0294 | 251.2004 | 258.0663 | 282.6465 | 280.7231 | 266.9403 | 276.8983 | 266.9752 | #DIV/0! | #DIV/0! | 266.9752 | #DIV/0! | #DIV/0! | #DIV/0! | #DIV/0! | 267.8494
10 | Coke Breeze Cons. | Kg / T | 65.92597 | 66 | 66 | 66.8135 | 66.25404 | 65.8257 | 65.33123 | 65.78551 | 65.95042 | 64.21993 | 65.06204 | 72.79942 | 62.737 | 66.94539 | 69.99152 | 70.38711 | 71 | 69.99829 | 70.99992 | 72.99811 | 71.13303 | 72.00059 | 73.00084 | 72.40015 | 72.4652 | 72.39925 | #DIV/0! | #DIV/0! | 72.39925 | #DIV/0! | #DIV/0! | #DIV/0! | #DIV/0! | 71.91908
11 | Lime Consumption | Kg / T | 14.53903 | 13 | 13 | 11.11344 | 11.5285 | 14.20229 | 12.75333 | 11.728 | 10.55339 | 11.81476 | 14.21826 | 14.22178 | 14.23352 | 15.34591 | 14.30958 | 12.0644 | 73 | 11.03935 | 11.78824 | 12.75829 | 11.75658 | 12.35886 | 12.81081 | 11.98442 | 12.38842 | 11.37266 | #DIV/0! | #DIV/0! | 11.37266 | #DIV/0! | #DIV/0! | #DIV/0! | #DIV/0! | 11.98391
12 | Millscale Cons. | Kg / T | 9.615505 | 10.4 | 10 | 10.19444 | 12.59172 | 9.733184 | 13.56588 | 10.57357 | 7.079986 | 5.522046 | 7.577444 | 17.13919 | 12.17351 | 9.542856 | 9.422656 | 5.648133 | 6 | 5.575606 | 5.347533 | 3.69818 | 5.018184 | 6.139673 | 7.398851 | 2.712106 | 5.447116 | 4.751348 | #DIV/0! | #DIV/0! | 4.751348 | #DIV/0! | #DIV/0! | #DIV/0! | #DIV/0! | 5.17159
13 | LD Slag Cons. | Kg / T | 35.76089 | 36 | 38 | 38.46986 | 32.77136 | 32.34265 | 21.75371 | 16.34137 | 20.20395 | 31.1722 | 30.61374 | 15.91229 | 13.70004 | 4.542781 | 8.70465 | 6.310198 | 6 | 5.13992 | 12.12633 | 7.38774 | 8.378749 | 0.7497103 | 0.7797384 | 0 | 0.5161036 | 0 | #DIV/0! | #DIV/0! | 0 | #DIV/0! | #DIV/0! | #DIV/0! | #DIV/0! | 3.6056
14 | N/Coke thro Sinter-Dry | Kg / T | 21.12039 | 24 | 18 | 20.47952 | 21.39224 | 20.13936 | 18.55863 | 23.11726 | 15.06398 | 0.1285393 | 3.937056 | 0.5235452 | 0 | 7 | 0 | 0 | 15 | 0 | 0 | 0 | 0 | 0 | 0 | 0 | 0 | 0 | #DIV/0! | #DIV/0! | 0 | #DIV/0! | #DIV/0! | #DIV/0! | #DIV/0! | 0
15 | Machine Utilisation | % on Avl.T. | 95.02476 | 95.2 | 96.13 | 96.26222 | 97.17913 | 92.87213 | 82.39899 | 89.53904 | 81.50279 | 83.11404 | 80.57252 | 92.29221 | 91.35712 | 77.14454 | 92.5876 | 97.51046 | 95 | 97.11805 | 97.5636 | 91.46825 | 95.80737 | 97.28369 | 93.79062 | 96.15341 | 95.72483 | 94.4189 | #DIV/0! | #DIV/0! | 94.4189 | #DIV/0! | #DIV/0! | #DIV/0! | #DIV/0! | 95.56211
16 | Flux (-3mm) | % | 90.1 | 90 | 90.3 | 90.34333 | 90.43167 | 88.41917 | 88.08167 | 87.55417 | 87.50917 | 89.95167 | 88.78833 | 88.1725 | 89.31167 | 90.11583 | 89.30083 | 89.25917 | 90 | 90.21 | 88.11 | 85.38 | 87.9 | 87 | 85.63 | 86.9 | 86.51 | 89.18 | 0 | 0 | 89.18 | 0 | 0 | 0 | #DIV/0! | 87.48714
17 | Coke Breeze (-3mm) | % | 80.625 | 80.7 | 80.8 | 80.6525 | 80.535 | 77.52083 | 73.97 | 75.96917 | 78.395 | 81.9525 | 80.37167 | 79.30333 | 82.09917 | 82.7825 | 78.71917 | 75.71667 | 81 | 75.86 | 75.6 | 74.67 | 75.37667 | 73.03 | 69.35 | 75.83 | 72.73667 | 72.24 | 0 | 0 | 72.24 | 0 | 0 | 0 | #DIV/0! | 73.79714
18 | Tumbler Index | % | 73.73333 | 73.9 | 73.9 | 73.73583 | 73.44917 | 72.48583 | 72.80083 | 72.99583 | 73.26167 | 73.5975 | 74.71 | 74.4475 | 74.28333 | 73.72667 | 73.78273 | 73.91083 | 74 | 74.32 | 74.29 | 74.09 | 74.23333 | 74.07 | 74.31 | 74.17 | 74.18333 | 74.17 | 0 | 0 | 74.17 | 0 | 0 | 0 | #DIV/0! | 74.20286 |  | #DIV/0!
19 | Plant Return Fines | % | 18.41078 | 17.8 | 16.92 | 17.99323 | 18.17451 | 17.15191 | 16.56883 | 16.41252 | 16.43579 | 16.0196 | 14.52495 | 8.992321 | 10.78685 | 10.36167 | 10.18184 | 10.30083 | 20 | 11.79525 | 11.95596 | 11.72436 | 11.83888 | 11.71232 | 11.86076 | 10.83233 | 11.48345 | 11.29622 | #DIV/0! | #DIV/0! | 11.29622 | #DIV/0! | #DIV/0! | #DIV/0! | #DIV/0! | 11.59922
[19 empty] | 2023-24 | [16 empty] | Page: 3
|  | UNIT | 2007-08 | 2008-09 | 2009-10 | 2010-11 | 2011-12 | 2012-13 | 2013-14 | 2014-15 | 2015-16 | 2016-17 | 2017-18 | 2018-19 | 2019-20 | 2020-21 | 2021-22 | 2022-23 | Norm | Apr | May | Jun | 1st Qr | July | Aug | Sep | 2nd Qr. | Oct | Nov | Dec | 3rd Qr. | Jan | Feb | Mar | 4th Qr. | Cum.
E | SINTER PLANT - III
1 | FeO in Sinter | % | [7 empty] | 9.745 | 9.784167 | 10.05917 | 10.20833 | 9.83 | 10.17667 | 9.695833 | 9.894167 | 10.10667 | 9.5 | 10.15 | 10.18 | 10.26 | 10.19667 | 10.34 | 10.06 | 10.43 | 10.27667 | 10.74 | 0 | 0 | 10.74 | 0 | 0 | 0 | #DIV/0! | 10.30857
2 | Fe in Sinter | % | [7 empty] | 54.06333 | 54.52 | 54.7425 | 55.21833 | 54.6775 | 53.1 | 54.63333 | 53.49583 | 53.3925 | 54 | 53.31 | 53.43 | 53.4 | 53.38 | 52.91 | 52.18 | 53.62 | 52.90333 | 53.27 | 0 | 0 | 53.27 | 0 | 0 | 0 | #DIV/0! | 53.16
3 | CaO in Sinter | % | [7 empty] | 10.86417 | 10.62 | 10.34167 | 10.26083 | 10.62667 | 11.56917 | 10.12917 | 11.01167 | 10.77667 | 9.7 | 10.95 | 10.74 | 10.7 | 10.79667 | 11.11 | 12.01 | 10.63 | 11.25 | 10.84 | 0 | 0 | 10.84 | 0 | 0 | 0 | #DIV/0! | 10.99714
4 | Basicity (CaO/ SiO2) | [8 empty] | 1.76 | 1.756667 | 1.714167 | 1.8 | 1.825 | 1.7325 | 1.781667 | 1.700833 | 1.740833 | 1.76 | 1.68 | 1.74 | 1.71 | 1.71 | 1.64 | 1.61 | 1.73 | 1.66 | 1.73 | 0 | 0 | 1.73 | 0 | 0 | 0 | #DIV/0! | 1.691429
5 | Specific productivity | T/m2/Hr | [7 empty] | 1.029538 | 1.218502 | 1.208661 | 1.290458 | 1.289781 | 1.296603 | 1.292158 | 1.304493 | 1.27611 | 1.28 | 1.257251 | 1.262398 | 1.265219 | 1.261564 | 1.277642 | 1.284036 | 1.266603 | 1.276727 | 1.267541 | #DIV/0! | #DIV/0! | 1.267541 | #DIV/0! | #DIV/0! | #DIV/0! | #DIV/0! | 1.268726
6 | Iron Ore Fines Cons. | Kg / T | [7 empty] | 758.9077 | 683.507 | 674.6076 | 699.2226 | 731.4427 | 708.4254 | 759.8942 | 746.3947 | 780.4151 | 760 | 768.5818 | 800.7968 | 798.7421 | 789.235 | 753.4522 | 754.9594 | 757.6954 | 755.1838 | 680.3426 | #DIV/0! | #DIV/0! | 680.3426 | #DIV/0! | #DIV/0! | #DIV/0! | #DIV/0! | 758.8201
7 | Limestone Cons. | Kg / T | [7 empty] | 92.49105 | 74.75235 | 55.86572 | 56.15343 | 70.79034 | 86.21482 | 74 | 90.30123 | 85.08036 | 85 | 87.21668 | 79.42358 | 75.78786 | 80.87871 | 84.77802 | 88.38611 | 74.94574 | 83.2625 | 84.78599 | #DIV/0! | #DIV/0! | 84.78599 | #DIV/0! | #DIV/0! | #DIV/0! | #DIV/0! | 82.45351
8 | Dolomite Cons. | Kg / T | [7 empty] | 127.9279 | 100.7965 | 104.7566 | 106.6359 | 84.54529 | 95.18175 | 77.73283 | 97.06049 | 83.6586 | 95 | 84.87194 | 87.05459 | 87.19908 | 86.36336 | 85.47234 | 92.82489 | 98.74051 | 91.81512 | 102.4988 | #DIV/0! | #DIV/0! | 102.4988 | #DIV/0! | #DIV/0! | #DIV/0! | #DIV/0! | 91.03916
9 | Sinter Dust Cons. | Kg / T | [7 empty] | 200.1135 | 244.4331 | 252.0491 | 264.5996 | 254.3319 | 260.8293 | 265.7912 | 230.7922 | 195.4587 | 255 | 229.4515 | 188.6354 | 185.8127 | 201.5224 | 240.8507 | 231.4893 | 241.1374 | 237.6399 | 305.8141 | #DIV/0! | #DIV/0! | 305.8141 | #DIV/0! | #DIV/0! | #DIV/0! | #DIV/0! | 232.1106
10 | Coke Breeze Con | Kg / T | [7 empty] | 72.88709 | 70.36508 | 64.99082 | 65.22212 | 72.88149 | 61.07198 | 67.36393 | 70.0175 | 70.38163 | 71 | 69.99949 | 70.99894 | 72.99845 | 71.31011 | 72.00134 | 73.00005 | 72.39958 | 72.46531 | 72.40092 | #DIV/0! | #DIV/0! | 72.40092 | #DIV/0! | #DIV/0! | #DIV/0! | #DIV/0! | 71.9535
11 | Lime Consumption | Kg / T | [7 empty] | 7.805501 | 10.14289 | 16.3316 | 22.96184 | 22.28118 | 22.52398 | 26.57102 | 25.4347 | 23.58425 | 70 | 22.48325 | 23.21434 | 25.85209 | 23.82348 | 24.86834 | 26.60371 | 25.30168 | 25.60129 | 25.99477 | #DIV/0! | #DIV/0! | 25.99477 | #DIV/0! | #DIV/0! | #DIV/0! | #DIV/0! | 24.88713
12 | LD Slag Cons. | [8 empty] | -- | 12 | 27.8289 | 13.34885 | 8.120619 | 11.49251 | 4.843641 | 1.324797 | 7.004255 | 4 | 5.717709 | 13.71976 | 8.331526 | 9.264204 | 0.8152031 | 0 | 0 | 0.2976895 | 0 | #DIV/0! | #DIV/0! | 0 | #DIV/0! | #DIV/0! | #DIV/0! | #DIV/0! | 4.151308
13 | Machine Utilisation | % on Avl.T. | [7 empty] | 77.55022 | 79.18077 | 87.74875 | 83.45578 | 90.19048 | 91.67905 | 93.52303 | 94.0282 | 95.04229 | 95 | 99.22033 | 96.59097 | 95.04138 | 96.95111 | 97.14958 | 94.39326 | 92.36869 | 94.78156 | 95.0486 | #DIV/0! | #DIV/0! | 95.0486 | #DIV/0! | #DIV/0! | #DIV/0! | #DIV/0! | 95.7586
14 | Tumbler Index | % | [7 empty] | 72.55833 | 73.1075 | 74.18583 | 74.9975 | 74.575 | 74.31167 | 73.74083 | 73.44417 | 73.68667 | 74 | 74.57 | 74.44 | 74.4 | 74.47 | 74.35 | 74.51 | 74.33 | 74.39667 | 74.57 | 0 | 0 | 74.57 | 0 | 0 | 0 | #DIV/0! | 74.45286
15 | Plant Return Fines | % | [7 empty] | 18.54618 | 16.31551 | 15.71629 | 14.06954 | 16.22646 | 14.52837 | 16.80376 | 15.05711 | 14.41436 | 20 | 14.99445 | 16.00788 | 16.31759 | 15.76727 | 16.23463 | 15.73556 | 16.14441 | 16.03396 | 16.80791 | #DIV/0! | #DIV/0! | 16.80791 | #DIV/0! | #DIV/0! | #DIV/0! | #DIV/0! | 16.03581
2023-24
E | BLAST FURNACES | UNIT | 2007-08 | 2008-09 | 2009-10 | 2010-11 | 2011-12 | 2012-13 | 2013-14 | 2014-15 | 2015-16 | 2016-17 | 2017-18 | 2018-19 | 2019-20 | 2020-21 | 2021-22 | 2022-23 | Norm | Apr | May | Jun | 1st Qr | Jul | Aug | Sep | 2nd Qr. | Oct | Nov | Dec | 3rd Qr. | Jan | Feb | Mar | 4th Qr. | cum
1 | Productivity - BF #1 | T/m3 / day | [9 empty] | 0.211 | -- | 1.284 | 1.568 | 1.739 | 1.644 | 1.57575 | 1.84 | 1.560885 | 1.741791 | 1.660014 | 1.655471 | 1.58169 | 1.576534 | 1.362469 | 1.514117 | 1.536146 | #DIV/0! | #DIV/0! | 1.536146 | #DIV/0! | #DIV/0! | #DIV/0! | #DIV/0! | 1.578054
2 | Productivity - BF #4 | T/m3 / day | 1.438222 | 1.39 | 1.42 | 1.452799 | 1.447174 | 1.496578 | 1.384524 | 1.337601 | 1.298551 | 1.488 | 1.479432 | 1.13 | 0.931 | 1.563 | 1.55 | 1.354489 | 1.55 | 1.485632 | 1.527007 | 1.258695 | 1.430949 | 1.512861 | 1.540089 | 1.502241 | 1.518546 | 1.527853 | #DIV/0! | #DIV/0! | 1.527853 | #DIV/0! | #DIV/0! | #DIV/0! | #DIV/0! | 1.48342
3 | Productivity - BF #5 | T/m3 / day | [6 empty] | - | 1.437744 | 1.702534 | 2.242792 | 2.046826 | 2.17132 | 2.073279 | 2.159278 | 2.199 | 2.235844 | 2.35 | 2.386722 | 2.342433 | 2.209756 | 2.313369 | 2.384305 | 2.233803 | 2.10083 | 2.241289 | 2.322144 | #DIV/0! | #DIV/0! | 2.322144 | #DIV/0! | #DIV/0! | #DIV/0! | #DIV/0! | 2.283699
4 | Productivity - (Shop) | T/m3 / day |  |  | 1.42 | 1.452799 | 1.447174 | 1.496578 | 1.384524 | 1.392 | 1.555 | 2.071 | 1.881 | 1.768 | 1.813 | 1.983 | 1.919 | 1.88197 | 2.05 | 1.990274 | 2.019129 | 1.880809 | 1.964746 | 2.001412 | 1.922568 | 1.804749 | 1.911617 | 1.963086 | #DIV/0! | #DIV/0! | 1.963086 | #DIV/0! | #DIV/0! | #DIV/0! | #DIV/0! | 1.941677
5 | Coke Rate -BF#1 | Kg / T | [12 empty] | 492 | 444 | 455 | 447 | 441 | 466 | 444 | 457 | 439 | 449 | 462 | 480 | 463.6667 | 461 | [7 empty] | 459 |  | month & cum by lakra
6 | Coke Rate BF#4 | Kg / T | [12 empty] | 561 | 462 | 479 | 478 | 461 | 488 | 459 | 486 | 446 | 478 | 497 | 511 | 495.3333 | 485 | [7 empty] | 486
7 | Coke Rate BF#5 | Kg / T | [12 empty] | 413 | 399 | 397 | 389 | 373 | 387 | 384 | 379 | 387 | 379 | 387 | 388 | 384.6667 | 384 | [7 empty] | 384
8 | Coke Rate SHOP | Kg / T | 565.904 | 548 | 534 | 529.0767 | 528.7123 | 525.3434 | 528.903 | 494.804 | 463.9257 | 417.9928 | 409.8213 | 417.6883 | 439.5186 | 414.9584 | 424 | 415.2487 | 402 | 418.4061 | 408.6309 | 410.0891 | 412.364 | 408.578 | 421.4194 | 426.8226 | 418.4854 | 415.387 | #DIV/0! | #DIV/0! | 415.387 | #DIV/0! | #DIV/0! | #DIV/0! | #DIV/0! | 415.4033
9 | BF#1 PCI(Dry) | Kg / T | [11 empty] | 89.06 | 97.92 | 95 | 91.26 | 86.4532 | 120 | 84.94527 | 93.89166 | 103.0033 | 94.15169 | 100.85 | 101.854 | 77.33279 | 94.87181 | 88.79568 | #DIV/0! | #DIV/0! | 88.79568 | #DIV/0! | #DIV/0! | #DIV/0! | #DIV/0! | 93.67743 | LD-15
10 | BF#4 PCI(Dry) | Kg / T | [7 empty] | -- | 6.625745 | 44.07905 | 71.42595 | 78.47 | 20.93 | 82 | 74.9 | 72.88316 | 100 | 82.41784 | 79.46054 | 74.003 | 79.04596 | 81.06606 | 78.45747 | 69.28824 | 76.36875 | 79.60848 | #DIV/0! | #DIV/0! | 79.60848 | #DIV/0! | #DIV/0! | #DIV/0! | #DIV/0! | 77.93643 | MANAG-52
11 | BF#5 PCI(Dry) | Kg / T | [7 empty] | 84.67 | 125.2252 | 130.925 | 144.1522 | 143.22 | 129 | 124 | 127.6 | 137.6574 | 150 | 149.9381 | 149.4905 | 159.0004 | 152.6282 | 157.377 | 141.5575 | 142.9755 | 147.6773 | 143.8311 | #DIV/0! | #DIV/0! | 143.8311 | #DIV/0! | #DIV/0! | #DIV/0! | #DIV/0! | 149.2229
12 | PCI - Shop | Kg / T | [8 empty] | 88.05898 | 121.3379 | 127.4126 | 125.89 | 116 | 114 | 110.46 | 117.0788 | 135 | 126.656 | 126.413 | 135.3667 | 129.2721 | 133.9987 | 122.5052 | 118.2016 | 125.2922 | 122.7111 | #DIV/0! | #DIV/0! | 122.7111 | #DIV/0! | #DIV/0! | #DIV/0! | #DIV/0! | 126.6117
13 | Carbon Rate | Kg / T | 464.0366 | 452 | 445 | 441.3426 | 442.1885 | 440.0057 | 441.656 | 416.6126 | 467.746 | 459.5561 | 458.4859 | 460.7263 | 432.1323 | 455 | 457 | 465 | 454 | 468 | 456 | 459 |  | 459 | 465 | 467 |  | 467 | [7 empty] | 463
14 | Sinter.-wet | Kg / T | 1206.644 | 1212 | 1209 | 1188.03 | 1203.497 | 1218.442 | 1223.722 | 1252.887 | 1283.017 | 1281.098 | 1240.763 | 1281.161 | 1270.614 | 1281.059 | 1247.467 | 1229.041 | 1192 | 1236.907 | 1228.404 | 1208.642 | 1225.128 | 1255.45 | 1267.073 | 1200.986 | 1242.953 | 1180.562 | #DIV/0! | #DIV/0! | 1180.562 | #DIV/0! | #DIV/0! | #DIV/0! | #DIV/0! | 1226.03
15 | Iron Ore( Lump).-wet | Kg / T | 490.3862 | 483 | 487 | 508.093 | 492.774 | 477.3846 | 472.535 | 440.1038 | 412.9454 | 406.8417 | 452.188 | 434.3752 | 464.0741 | 415.2727 | 477.9733 | 436.9019 | 386 | 445.4809 | 469.4218 | 390.0111 | 436.7528 | 270.4854 | 383.3444 | 454.5427 | 364.7294 | 491.7795 | #DIV/0! | #DIV/0! | 491.7795 | #DIV/0! | #DIV/0! | #DIV/0! | #DIV/0! | 414.4846
16 | Iron Ore Fines | Kg / T | [10 empty] | 1199.316 | 1491.845 | 1230.506 | 1275.421 | 1246.415 | 1291.851 |  | 1272.609 | 1249.228 | 1239.766 | 1254.14 | 1233.41 | 1247.913 | 1288.863 | 1255.138 | 1146.189 | #DIV/0! | #DIV/0! | 1146.189 | #DIV/0! | #DIV/0! | #DIV/0! | #DIV/0! | 1238.486
17 | Specific Iron bearing material .(wet) | Kg / T | [9 empty] | 1644.145 | 1651.504 | 1690.673 | 1694.58 | 1715 | 1745.301 | 1743.691 | 1720 | 1734.35 | 1728.731 | 1739.797 | 1734.049 | 1750.306 | 1758.887 | 1747.123 | 1752.277 | 1743.872 | #DIV/0! | #DIV/0! | 1743.872 | #DIV/0! | #DIV/0! | #DIV/0! | #DIV/0! | 1743.222 |  | excluding scrap
18 | Specific Iron bearing material .(dry) | Kg / T | [15 empty] | 1715 |  | 1711 | 1705 | 1715 |  | 1718 | 1734 | 1709 |  | 1705 | [7 empty] | 1714 |  | excluding scrap
19 | Scrap | Kg / T | [7 empty] | 20.11 | 3.182449 | 2.909652 | 6.700613 | 5.152733 | 8.119872 | 3 | 6.108347 | 2.824035 | 0 | 0 | 0 | 0 | 0 | 0 | 0 | 0 | 0 | 0 | #DIV/0! | #DIV/0! | 0 | #DIV/0! | #DIV/0! | #DIV/0! | #DIV/0! | 0
20 | Pellet | Kg / T | [7 empty] | 20.11 | 3.182449 | 2.909652 | 6.700613 | 5.152733 | 8.119872 | 19.01221 | 19.86043 | 77.749 | 162 | 51.96207 | 30.90421 | 141.143 | 72.16878 | 224.371 | 108.4699 | 91.59433 | 144.595 | 71.53043 | #DIV/0! | #DIV/0! | 71.53043 | #DIV/0! | #DIV/0! | #DIV/0! | #DIV/0! | 102.7068
21 | LD Slag | Kg / T | 5.439561 | 7 | 3 | 2.561975 | 0.5145058 | 0.7591435 | 0.2808942 | 1.607023 | 0.1636986 | 0.0665816 | 0.3687416 | 0.5064616 | 0.3912063 | 0.4098416 | 0.8335224 | 0.09581257 | 10 | 0.08032473 | 0 | 0 | 0.02695883 | 0 | 0.3858055 | 0.0451174 | 0.1455374 | 0 | #DIV/0! | #DIV/0! | 0 | #DIV/0! | #DIV/0! | #DIV/0! | #DIV/0! | 0.07309767
22 | Quartzite | Kg / T | 1.065305 | 2 | 5 | 10.58785 | 7.665183 | 8.071184 | 20.71329 | 23.32638 | 17.23075 | 7.14427 | 4.701756 | 4.913173 | 2.356342 | 2.764473 | 3.302962 | 3.981674 | 2.5 | 5.764638 | 5.42473 | 6.329609 | 5.819512 | 4.656443 | 6.186192 | 6.063778 | 5.605008 | 1.431229 | #DIV/0! | #DIV/0! | 1.431229 | #DIV/0! | #DIV/0! | #DIV/0! | #DIV/0! | 5.075287
23 | N/C --BF- 1 | Kg / T | [11 empty] | 22.06 | 6.86 | 15 | 4.68 | 30.51 | 0 | 24.37 | 18.55 | 0 |  | 0 | 11.1 | 15.7 |  | 20.66 | [7 empty] | 12.73
24 | N/C --BF- 4 | Kg / T | [11 empty] | 24.16 | 4.49 | 10 | 4.73 | 27.64 | 0 | 22.05 | 19.57 | 0 |  | 0 | 9.8 | 16 |  | 22.26 | [7 empty] | 13.29
25 | N/C --BF- 5 | Kg / T | [11 empty] | 36.3 | 39.03 | 37.65 | 37.98 | 40.78 | 38 | 41.54 | 37.94 | 38.15 |  | 38.9 | 38.82 | 35.41 |  | 41.75 | [7 empty] | 39
26 | N/C -SHOP | Kg / T | 20.85588 | 24.77 | 24.75 | 25.89133 | 26.53384 | 24.48746 | 26.16023 | 28.09038 | 26.93388 | 30.65437 | 30.78168 | 32.41 | 29.61 | 30 | 25.06 | 36.63 | 23 | 35.11 | 30.92 | 24.79 |  | 25.13 | 28.23 | 28.49 |  | 34.55 | [7 empty] | 29.68
27 | Sinter in Burden | % | 71.10326 | 71.5 | 71.3 | 70.04386 | 70.94958 | 71.84944 | 72.14248 | 74.00436 | 75.65127 | 75.7669 | 73.00101 | 74.49106 | 73.5176 | 76.1 | 72.21 | 71.26 | 72 | 72.03 | 71.78 | 70.21 |  | 72.56 | 72.77 | 69.79 |  | 68.78 | [7 empty] | 71.17
28 | BF Return Fines | % | 20.0274 | 17 | 18 | 17.7614 | 18.70248 | 16.95 | 15.56203 | 17.98236 | 20.2174 | 23.5453 | 20.86674 | 21.4 | 19.7 | 21.7 | 22.59 | 23.08 | 20.4 | 23.12 | 18.99 | 22.72 |  | 22.95 | 22.73 | 25.76 |  | 24.72 | [7 empty] | 22.96
29 | Blast Temp. - Overall | oC | 963.6667 | 978 | 962 | 964.0833 | 958.0833 | 891.9167 | 871.5833 | 962.5833 | 953.1667 | 1074.5 | 1060.75 | 1040.5 | 1107.75 | 1112 | 1094.167 | 1087.833 | 1150 | 1111 | 1104 | 1078 | 1097.667 | 1097 | 1100 | 1089 | 1095.333 | 1072 | #DIV/0! | #DIV/0! | 1072 | #DIV/0! | #DIV/0! | #DIV/0! | #DIV/0! | 1093
30 | Slag Volume | Kg / T | 403.2609 | 400 | 393 | 398.3535 | 397.6935 | 395.4622 | 404.4369 | 389.1989 | 375.3266 | 368.0298 | 378.8145 | 382.4836 | 389.8823 | 364.6215 | 389.9769 | 387.8994 | 390 | 384.6055 | 380.9338 | 384.9996 | 383.4273 | 389.5584 | 404.0342 | 400.48 | 397.81 | 393.7636 | #DIV/0! | #DIV/0! | 393.7636 | #DIV/0! | #DIV/0! | #DIV/0! | #DIV/0! | 391.0498
31 | Slag Basicity | CaO / SiO2 | 0.945 | 0.94 | 0.94 | 0.9391667 | 0.94 | 0.9416667 | 0.9458333 | 0.9591667 | 0.9716667 | 0.975 | 1.069167 | 0.9958333 | 0.9958333 | 0.9941667 | 0.9958333 | 1.001667 | 0.98 | 0.99 | 1 | 1 | 0.9966667 | 0.99 | 0.99 | 1 | 0.9933333 | 1 | 0 | 0 | 1 | 0 | 0 | 0 | #DIV/0! | 0.9957143
32 | Off Cast Due to Si | > 1.0 % | 10.79749 | 10.3 | 0.55 | 0.1663617 | 0.3482345 | 0.5081967 | 0.5403617 | 6.297118 | 8.691538 | 1.427612 | 2.101859 | 4.633205 | 9.051164 | 8.457769 | 5.260725 | 2.500684 |  | 1.538462 | 2.091633 | 1.862631 | 1.832276 | 3.140334 | 2.536585 | 4.21286 | 3.258656 | 1.335878 | #DIV/0! | #DIV/0! | 1.335878 | #DIV/0! | #DIV/0! | #DIV/0! | #DIV/0! | 2.371194
33 | Off Cast due to S | >0.050 % | 47.18163 | 49.8 | 61.12 | 70.94493 | 71.2666 | 69.39344 | 62.89149 | 30.8204 | 22.9927 | 7.507558 | 11.47939 | 14.62498 | 17.52334 | 8.037797 | 6.323964 | 4.472027 |  | 6.871795 | 5.876494 | 3.958091 | 5.637773 | 5.201178 | 6.341463 | 5.875831 | 5.804481 | 8.874046 | #DIV/0! | #DIV/0! | 8.874046 | #DIV/0! | #DIV/0! | #DIV/0! | #DIV/0! | 6.206089
34 | BFG Yld (On Hot Metal) | Nm3 / THM |  |  | 1560 | 1555 | 1541 | 1563 | 1584 | 1610.532 | 1642 | 1636.658 | 1630.353 | 1625.202 | 1660.729 | 1688.211 | 1693.169 | 1697.525 | 1700 | 1700.86 | 1700.607 | 1699.174 | 1700.247 | 1699.494 | 1700.077 | 1700.98 | 1700.143 | 1700.054 | #DIV/0! | #DIV/0! | 1700.054 | #DIV/0! | #DIV/0! | #DIV/0! | #DIV/0! | 1700.174 |  | emd
35 | BFG Yld (On dryCoke) | Nm3 / T | 2895.118 | 2875 | 2919 | 2938.766 | 2915.014 | 2975.992 | 2994.429 | 3254.888 | 3540 | 3915.518 | 3978.205 | 3890.944 | 3778.518 | 4068.386 | 3994.389 | 4087.972 | 4224 | 4065.093 | 4161.72 | 4143.426 | 4123.171 | 4159.535 | 4034.168 | 3985.216 | 4062.609 | 4092.7 | #DIV/0! | #DIV/0! | 4092.7 | #DIV/0! | #DIV/0! | #DIV/0! | #DIV/0! | 4092.828 |  | emd fig
36 | Avg.LiningLife(small) | Cycle/ Ladle | 309 | 443 | 311 | 593.8889 | 665.8 | 556.5 | 559.2727 | 483.3077 | 380.8636 | 49.33333 | 297.2174 | 315.0526 | 336.6842 | 357.8571 | 489.2308 | 562.2857 | 600 | 675.5 | 494 | 717 | 591.6667 | 402.5 | 723 | 567 | 523.75 | 767 | -- | -- | 767 | -- | -- | -- | -- | 582.9091
37 | Avg.Lining Life (Big) | Cycle/ Ladle | 1192 | 1403 | 1411 | 1383.182 | 1553.636 | 1553.214 | 1217 | 711.6667 | 409.6897 | 70.3125 | 177.05 | 184.9118 | 285.4737 | 160.125 | 351.5 | 388 | 1000 | -- | 549.3333 | -- | 549.3333 | 398.6667 | -- | -- | 398.6667 | 403 | -- | -- | 403 | -- | -- | -- | -- | 456.25
38 | Avg.Lining Life (Torpedo) | Cycle/ Ladle | [9 empty] | 2021 | 2076.5 | 2076.5 | 2132 | 2007 | 2141.75 | 1856 |  | -- | -- | -- | -- | 2668 | -- | -- | 2668 | 2194 | -- | -- | 2194 | -- | -- | -- | -- | 2431
39 | BF Fuel Rate
| BF#1 | [16 empty] | 563.9632 |  | 575.3153 | 556.4417 | 560.0033 | 533.1517 | 549.85 | 574.954 | 573.0328 | 558.5385 | 570.4557 | #DIV/0! | #DIV/0! | 88.79568 | #DIV/0! | #DIV/0! | #DIV/0! | #DIV/0! | 565.4074
| BF#4 | [16 empty] | 578.5232 |  | 592.4678 | 558.0305 | 560.003 | 525.046 | 559.0661 | 585.2575 | 596.2882 | 571.7021 | 586.8685 | #DIV/0! | #DIV/0! | 79.60848 | #DIV/0! | #DIV/0! | #DIV/0! | #DIV/0! | 577.2264
| BF#5 | [16 empty] | 568.4374 |  | 578.4781 | 571.4305 | 576.1504 | 539.6282 | 575.277 | 567.3775 | 566.3855 | 532.344 | 569.5811 | #DIV/0! | #DIV/0! | 143.8311 | #DIV/0! | #DIV/0! | #DIV/0! | #DIV/0! | 573.2229
| SHOP | [16 empty] | 568.9575 |  | 580.1722 | 565.9638 | 570.2459 | 541.6361 | 567.7067 | 572.1546 | 573.5142 | 543.7776 | 572.6481 | #DIV/0! | #DIV/0! | 538.0981 | #DIV/0! | #DIV/0! | #DIV/0! | #DIV/0! | 571.695
[19 empty] | 2023-24 | [16 empty] | Page: 4
|  | UNIT | 2007-08 | 2008-09 | 2009-10 | 2010-11 | 2011-12 | 2012-13 | 2013-14 | 2014-15 | 2015-16 | 2016-17 | 2017-18 | 2018-19 | 2019-20 | 2020-21 | 2021-22 | 2022-23 | Norm | Apr | May | Jun | 1st Qr | July | Aug | Sep | 2nd Qr. | Oct | Nov | Dec | 3rd Qr. | Jan | Feb | Mar |  | Cum.
F | STEEL MELTING SHOP-I
1 | Converter Avail. % on | Cal Time | 55.38479 | 55.84 | 59.12 | 57.23744 | 49.8577 | 53.43607 | 56.70662 | 59.13145 | 53.31195 | 31.67723 | 44.49726 | 51.43413 | 44.22843 | 41.18436 | 58.65297 | 60.16695 | 51 | 51.07708 | 40.21505 | 47.08333 | 46.06021 | 51.07527 | 45.99462 | 52.56944 | 49.85054 | 48.75 | #DIV/0! | #DIV/0! | 48.75 | #DIV/0! | #DIV/0! | #DIV/0! |  | 48.07934
2 | Conv.Utilisation% on | Avail. Time | 91.29496 | 84.3 | 90.03 | 90.62625 | 82.97751 | 95.42833 | 93.05486 | 92.57784 | 86.50383 | 77.72102 | 89.24181 | 92.06049 | 78.60181 | 94.57404 | 98.01713 | 96.78435 | 95 | 94.50857 | 97.1006 | 93.67552 | 94.99878 | 97.71447 | 97.46347 | 97.65258 | 97.61515 | 97.61511 | #DIV/0! | #DIV/0! | 97.61511 | #DIV/0! | #DIV/0! | #DIV/0! |  | 96.5493
3 | Met.Input (HM+scrap+iron ore) | Kg /Tonne | 1130.028 | 1153 | 1151 | 1149.989 | 1149.954 | 1149.503 | 1149.176 | 1149.888 | 1149.299 | 1149.313 | 1148.68 | 1147.668 | 1148.456 | 1145.046 | 1135 | 1131.578 | 1131 | 1129.757 | 1130.804 | 1131.364 | 1130.618 | 1129.52 | 1129.686 | 1130.012 | 1130.09 | 1130.662 | #DIV/0! | #DIV/0! | 1130.662 | #DIV/0! | #DIV/0! | #DIV/0! |  | 1131.389
4 | Hot Metal Cons. | Kg /Tonne | 1036.786 | 1073 | 1069 | 1069.369 | 1072.245 | 1067.288 | 1068.499 | 1072.825 | 1070.172 | 1069.865 | 1070.021 | 1068.796 | 1076.26 | 1072.783 | 1069.287 | 1073.029 | 1073 | 1072.001 | 1070.061 | 1071.992 | 1071.41 | 1071.43 | 1071.013 | 1072.004 | 1071.489 | 1072.259 | #DIV/0! | #DIV/0! | 1072.259 | #DIV/0! | #DIV/0! | #DIV/0! |  | 1071.57
5 | Scrap Consumption | Kg /Tonne | 93.24163 | 80 | 82 | 80.62033 | 77.70909 | 83 | 80.67692 | 77.06382 | 79.12604 | 79.44862 | 78.65878 | 78.87239 | 72.19645 | 72.26317 | 66 | 58.54914 | 58 | 57.75566 | 60.74277 | 59.37215 | 59.20849 | 59.08986 | 58.67389 | 58.00819 | 58.60051 | 59 | #DIV/0! | #DIV/0! | 58.40262 | #DIV/0! | #DIV/0! | #DIV/0! |  | 58.81981 |  |  | 1132
6 | Burnt Lime Cons. | Kg /Tonne | 84.19853 | 81.3 | 78.25 | 75.90673 | 80.13874 | 76.58198 | 76.631 | 76.59791 | 76.46235 | 75.64855 | 74.78507 | 75.78247 | 75.28106 | 66.32353 | 63.5568 | 68.87358 | 67 | 73.34197 | 64.7171 | 69.7803 | 69.52155 | 68.29237 | 66.25776 | 73.08402 | 69.24294 | 71.80501 | #DIV/0! | #DIV/0! | 71.80501 | #DIV/0! | #DIV/0! | #DIV/0! |  | 69.73158
7 | Calcined Dolo cons. | Kg /Tonne |  |  |  |  | 20.97 | 23.92246 | 23.02576 | 20.36884 | 22.98315 | 22.70145 | 22.66893 | 22.91516 | 22.60521 | 25.61213 | 25.43102 | 25.04363 | 25 | 25.44703 | 24.16821 | 26.29681 | 25.34716 | 26.09135 | 24.62972 | 27.58652 | 26.12843 | 26.44132 | #DIV/0! | #DIV/0! | 26.44132 | #DIV/0! | #DIV/0! | #DIV/0! |  | 25.85519
8 | Raw Dolo cons. | Kg /Tonne | 8.613097 | 8.8 | 20.53 | 24.82065 | 4.609524 | 0.171667 | 0 | 0 | 0 | 0 | 0 | 0 | 0 | 0 | 0 | 0 | 0 | 0 | 0 | 0 | 0 | 0 | 0 | 0 | 0 | 0 | #DIV/0! | #DIV/0! | 0 | #DIV/0! | #DIV/0! | #DIV/0! |  | 0
9 | Ferro- Mn Consmn | Kg / Tonne | 0.2192778 | 0.1 | 0.07 | 0.1447268 | 0.1220502 | 0.1003592 | 0.1533877 | 0.07643776 | 0.006743522 | 0 | 0 | 0 | 0 | 0 | 0 | 0 | 0 | 0 | 0 | 0 | 0 | 0 | 0 | 0 | 0 | 0 | #DIV/0! | #DIV/0! | 0 | #DIV/0! | #DIV/0! | #DIV/0! |  | 0
10 | Ferro Silicon Consmn | Kg / Tonne | 11.34597 | 10.1 | 9.69 | 9.786528 | 9.04307 | 8.179273 | 7.500912 | 7.956807 | 10.00003 | 9.553976 | 6.667676 | 6.132226 | 5.571182 | 5.808705 | 6.49484 | 6.141921 | 7.76 | 6.384477 | 8.646849 | 6.51411 | 7.114135 | 6.654453 | 7.155933 | 5.332793 | 6.373515 | 6.383172 | #DIV/0! | #DIV/0! | 6.383172 | #DIV/0! | #DIV/0! | #DIV/0! |  | 6.677347
11 | Silico -Mn Cons. | Kg / Tonne | 17.19511 | 14.04 | 13.67 | 13.95117 | 16.2043 | 12.23061 | 12.19055 | 13.16879 | 13.56 | 12.24372 | 11.4145 | 10.34912 | 10.44132 | 11.06794 | 12.1639 | 11.58538 | 11.7 | 14.15491 | 13.34622 | 14.01375 | 13.86198 | 12.71927 | 10.24653 | 13.74826 | 12.28432 | 10.90364 | #DIV/0! | #DIV/0! | 10.90364 | #DIV/0! | #DIV/0! | #DIV/0! |  | 12.72651
12 | Aluminium Consmn | Kg / Tonne | 4.271578 | 3.78 | 3.9 | 4.069818 | 4.07591 | 4.035495 | 3.472598 | 3.595705 | 4.105456 | 4.54029 | 4.595487 | 5.923233 | 5.408081 | 4.578 | 5.959611 | 5.836989 | 6 | 6.452639 | 6.418003 | 5.985289 | 6.283882 | 5.854234 | 6.157431 | 5.850322 | 5.948116 | 6.701195 | #DIV/0! | #DIV/0! | 6.701195 | #DIV/0! | #DIV/0! | #DIV/0! |  | 6.195408
13 | Refractory Cons. | Kg / Tonne | 19.1949 | 17.2 | 16.9 | 14.13083 | 14.13512 | 12.30456 | 14.22734 | 14.6081 | 18.26882 | 15.14865 | 14.68868 | 14.74591 | 17.83236 | 13.91622 | 14.36161 | 13.46031 | 12.6 | 8.951901 | 16.62236 | 12.09076 | 12.33985 | 9.370986 | 12.74279 | 14.64831 | 12.17983 | 7.882422 | #DIV/0! | #DIV/0! | 7.882422 | #DIV/0! | #DIV/0! | #DIV/0! |  | 11.61639
14 | Mettalic Yield | % | 88.49338 | 86.7 | 86.9 | 86.95732 | 86.95998 | 86.99408 | 87.01888 | 86.96496 | 87.0096 | 87.00849 | 87.05648 | 87.1332 | 87.07342 | 87.40909 | 88.08385 | 88.37213 | 88 | 88.5146 | 88.43268 | 88.38889 | 88.44717 | 88.45488 | 88.52014 | 88.49462 | 88.48854 | 88.44377 | #DIV/0! | #DIV/0! | 88.44377 | #DIV/0! | #DIV/0! | #DIV/0! |  | 88.46509
15 | Blow Weight | Tons / Blow | 65.63074 | 65.6 | 65.8 | 66.54849 | 66.76407 | 67.60221 | 66.87153 | 66.44631 | 66.60657 | 66.6946 | 67.12209 | 66.0498 | 67.19419 | 68.65012 | 68.25947 | 68.543 | 68 | 68.7703125 | 69.34637 | 68.99171 | 69.0191 | 69.32409 | 68.61827 | 68.37231 | 68.78439 | 68.784375 | #DIV/0! | #DIV/0! | 68.784375 | #DIV/0! | #DIV/0! | #DIV/0! |  | 68.88004
16 | Tap to Tap time | Hrs | 1.654199 | 1.7 | 1.65 | 1.665227 | 1.659845 | 1.671487 | 1.67059 | 1.670401 | 1.674461 | 1.23806 | 1.359097 | 1.449556 | 1.174274 | 1.313316 | 1.501974 | 1.3 | 1.3 | 1.06 | 1.06 | 1.06 |  | 1.6 | 1.8 | 1.08 |  | 1.08 | [7 empty] | 1.08 |  | dept | SARITA
17 | Avg. Lining Life | Nos / Lining | 1541 | 1778 | 1701 | 1814.75 | 1557.333 | 1674.333 | 1726.25 | 1802 | 1646.667 | 1287 | 1657 | 1672.75 | 1369 | 1631 | 1671.25 | - | 1600 | - | 1947 | - | 1947 | - | 1696 | - | 1696 | - | - | - | - | - | - | - |  | 1821.5
18 | Oxygen Consmn.(LD) | Nm3 /Tonne | 64.23308 | 65 | 61.29 | 62.50337 | 61.86294 | 61.16646 | 61.3524 | 61.3281 | 59.36 | 59.35309 | 54.98992 | 60.80626 | 60.40091 | 59.05901 | 60.44505 | 59.12719 | 66 | 57.9606 | 57.5625 | 58.2984 | 57.95432 | 57.40919 | 56.50382 | 59.00117 | 57.65299 | 57.92059 | #DIV/0! | #DIV/0! | 57.92059 | #DIV/0! | #DIV/0! | #DIV/0! |  | 57.81519
19 | Oxygen Cons.(CCM I) | Nm3 /Tonne | 3.417985 | 4 | 4.07 | 4.035511 | 4.023411 | 4.005972 | 4.049262 | 4.033719 | 3.987369 | 3.991378 | 3.983214 | 3.998475 | 3.985542 | 3.97804 | 3.990329 | 3.983018 | 4 | 3.963089 | 4.020743 | 3.997544 | 3.99223 | 3.997174 | 3.913509 | 4.087846 | 4.000987 | 4.008464 | #DIV/0! | #DIV/0! | 4.008464 | #DIV/0! | #DIV/0! | #DIV/0! |  | 3.998505
20 | HP N2 Consmn. | Nm3 /Blow | 2667.545 | 2876 | 2492 | 2445.882 | 2247.508 | 2412.587 | 2412.662 | 2888.681 | 2935.504 | 2978.473 | 3803.692 | 2812.703 | 3013.459 | 3665.512 | 3655.756 | 3666.474 | 2812.703 | 3682.1875 | 3613.222 | 3690.05 | 3664.045 | 3656.058 | 3615.008 | 3733.077 | 3668.84 | 3462.5 | #DIV/0! | #DIV/0! | 3462.5 | #DIV/0! | #DIV/0! | #DIV/0! |  | 3636.653
21 | Converter Yield | % | 90.48346 | 88.65 | 88.71 | 88.56127 | 88.67467 | 88.67634 | 88.66808 | 88.51581 | 88.47594 | 88.60448 | 88.57086 | 88.75668 | 88.64262 | 89.77006 | 89.80639 | 89.97023 | 88 | 89.93042 | 89.9905 | 89.98874 | 89.96839 | 89.89848 | 90.18688 | 90.10155 | 90.05633 | 90.09724 | #DIV/0! | #DIV/0! | 90.09724 | #DIV/0! | #DIV/0! | #DIV/0! |  | 90.0264
22 | Caster Yield | % | 98.45948 | 98.54 | 98.64 | 98.76367 | 98.8377 | 98.90917 | 98.95216 | 98.9869 | 99.05647 | 99.05497 | 99.15079 | 99.05608 | 98.93417 | 98.81515 | 96.77951 | 98.8753 | 99 | 99.13147 | 98.96163 | 98.92814 | 99.01106 | 99.11164 | 98.84194 | 91.4794 | 96.36251 | 98.87964 | #DIV/0! | #DIV/0! | 98.87964 | #DIV/0! | #DIV/0! | #DIV/0! |  | 97.7949
23 | Hot Metal to Slab Ratio |  | 1.037 | 1.073 | 1.069 | 1.069 | 1.072 | 1.067 | 1.068 | 1.07275 | 1.070583 | 1.07 | 1.07 | 1.069 | 1.075 | 1.073 | 1.063 | 1.074 | 1.073 | 1.072001 | 1.070061 | 1.071992 | 1.071351 | 1.07143 | 1.071013 | 1.072004 | 1.071482 | 1.072259 | 0 | 0 | 0.3574198 | 0 | 0 | 0 |  | 1.07157
[19 empty] | 2023-24 | [16 empty] | Page: 5
|  | UNIT | 2007-08 | 2008-09 | 2009-10 | 2010-11 | 2011-12 | 2012-13 | 2013-14 | 2014-15 | 2015-16 | 2016-17 | 2017-18 | 2018-19 | 2019-20 | 2020-21 | 2021-22 | 2022-23 | Norm | Apr | May | Jun | 1st Qr | Jul | Aug | Sep | 2nd Qr. | Oct | Nov | Dec | 3rd Qr. | Jan | Feb | Mar |  | Cum.
G | STEEL MELTING SHOP-II
| Converter Avail. % on | Cal Time | [17 empty] | 81.99537 | 93.71864 | 76.07685 |  | 95.10125 | 94.70654 | 79.19444 |  | 95.76792 | [7 empty] | 88.08
| Conv.Utilisation% on | Avail. Time | [17 empty] | 93.75868 | 90.7472 | 92.82402 |  | 91.98364 | 90.64219 | 92.70607 |  | 90.51854 | [7 empty] | 91.88
1 | Met. Input( HM+Scrap+iron ore cons)) | Kg /Tonne | 1110.748 | 1136 | 1136 | 1135.381 | 1135.217 | 1135.623 | 1135.226 | 1135.248 | 1135.615 | 1135.83 | 1133.718 | 1129.413 | 1126.392 | 1123.903 | 1119.29 | 1116.324 | 1115 | 1114.98 | 1116.991 | 1115.03 | 1115.71 | 1114.891 | 1114.859 | 1115.041 | 1114.923 | 1115.179 | #DIV/0! | #DIV/0! | 1115.179 | #DIV/0! | #DIV/0! | #DIV/0! |  | 1116.293 |  |  | STEEL MELTING SHOP-II |  | 1115.282
2 | Hot Metal Cons. | Kg /Tonne | 1024.918 | 1047 | 1049 | 1049.717 | 1049.423 | 1048.484 | 1045.51 | 1046.244 | 1037.946 | 1024.051 | 1005.469 | 991.133 | 1009.045 | 1034.4 | 1022.096 | 1021.348 | 1024 | 1034.671 | 1042.616 | 1032.863 | 1036.941 | 1022.041 | 1027.536 | 1025.428 | 1024.946 | 1029.06 | #DIV/0! | #DIV/0! | 1029.06 | #DIV/0! | #DIV/0! | #DIV/0! |  | 1030.609 |  |  | Converter Avail. % on |  | 1030.602
3 | Scrap Consumption | Kg /Tonne | 85.83002 | 89 | 87 | 85 | 85.79364 | 88 | 89 | 89.00436 | 97.66888 | 111.7797 | 128.2483 | 138.2798 | 117.3471 | 89.50313 | 97.19382 | 94.97656 | 91 | 80.30951 | 74.37483 | 82.16708 | 78.76892 | 92.85033 | 87.32272 | 89.61361 | 89.97766 | 86.11948 | #DIV/0! | #DIV/0! | 86.11948 | #DIV/0! | #DIV/0! | #DIV/0! |  | 84.68346 |  |  | Conv.Utilisation% on |  | 84.67965
4 | Raw Dolo cons. | Kg /Tonne | 4.986548 | 4.49 | 2.66 | 0.6688701 | 0.04345681 | 0 | 0.1710977 | 0.1257022 | 0 | 0 | 0 | 0 | 0 | 0 | 0 | 0 | 0 | 0 | 0 | 0 | 0 | 0 | 0 | 0 | 0 | 0 | #DIV/0! | #DIV/0! | 0 | #DIV/0! | #DIV/0! | #DIV/0! |  | 0
5 | Calcined Dolo cons. | Kg /Tonne | 30.96569 | 31.7 | 32 | 29.07113 | 28.69359 | 29.43605 | 32.70184 | 32.95868 | 32.61761 | 28.70528 | 31.84522 | 28.9917 | 30.24284 | 27.10912 | 28.07 | 27.63826 | 27 | 27.62996 | 28.81285 | 26.64065 | 27.74779 | 28.01545 | 25.91776 | 29.27825 | 27.64683 | 28.73052 | #DIV/0! | #DIV/0! | 28.73052 | #DIV/0! | #DIV/0! | #DIV/0! |  | 27.85424
6 | Burnt Lime Cons. | Kg /Tonne | 75.8083 | 74.5 | 65 | 59.17256 | 71.42979 | 70.42658 | 75.48841 | 81.9489 | 77.56373 | 63.61589 | 66.519 | 69.27121 | 74.14172 | 64.54241 | 64.64 | 62.88088 | 63 | 63.66786 | 65.24388 | 66.05706 | 64.95808 | 65.27136 | 64.07765 | 69.02181 | 65.93975 | 63.72 | #DIV/0! | #DIV/0! | 28.73052 | #DIV/0! | #DIV/0! | #DIV/0! |  | 65.19
| Ferro- Mn Cons.(LC) | Kg / Tonne | [16 empty] | 5.28 | 0.0381022 | 0 | 0 | 0.0129189 | 1.358982 | 0.2707731 | 2.002195 | 1.164312 | 3.393516 | #DIV/0! | #DIV/0! | 3.393516 | #DIV/0! | #DIV/0! | #DIV/0! | #DIV/0! | 1.020258 |  | TONNAGE/SMS2 CS
7 | Ferro- Mn Cons(HC). | Kg / Tonne | 0.002343578 | 0.33 | 0.19 | 0.003409703 | 0.01045164 | 0.003827977 | 0.1124809 | 0 | 0.01498149 | 0.03148036 | 0.009042491 | 0 | 0.04278705 | 0 | 0 | 0.05768759 | 0 | 0 | 0 | 0.0521104 | 0.01592876 | 0 | 0 | 0 | 0 | 0 | #DIV/0! | #DIV/0! | 0 | #DIV/0! | #DIV/0! | #DIV/0! | #DIV/0! | 0.006688738
8 | Ferro Silicon Consmn | Kg / Tonne | 0.416571 | 0.36 | 0.38 | 0.3887062 | 0.3713082 | 0.3264718 | 0.3221284 | 0.514408 | 0.3433257 | 0.4036894 | 0.4670794 | 0.2547542 | 0.1749515 | 0.4974005 | 0.05357311 | 0.1089029 | 0.53 | 0.07372457 | 0.02558584 | 0.07805966 | 0.05794757 | 0.2383635 | 0.2357319 | 0.2849277 | 0.2509293 | 0.6987573 | #DIV/0! | #DIV/0! | 0.6987573 | #DIV/0! | #DIV/0! | #DIV/0! |  | 0.2380826
9 | Silico- Mn Cons. | Kg / Tonne | 11.83858 | 11.46 | 11.8 | 12.05273 | 12.70314 | 10.57342 | 10.42798 | 10.40542 | 11.5682 | 14.3269 | 14.67109 | 14.92598 | 14.68166 | 12.77361 | 14.47466 | 15.05421 | 9 | 15.7536 | 17.74058 | 17.55599 | 17.01045 | 14.45566 | 13.18187 | 13.25684 | 13.66249 | 10.65683 | #DIV/0! | #DIV/0! | 10.65683 | #DIV/0! | #DIV/0! | #DIV/0! |  | 14.61069
10 | Aluminium Consmn | Kg / Tonne | 2.058833 | 1.94 | 1.82 | 1.893522 | 1.908249 | 2.078045 | 2.320909 | 2.065579 | 2.024469 | 1.971782 | 1.725377 | 1.719591 | 1.97486 | 1.79166 | 1.894901 | 1.940554 | 1.9 | 2.322324 | 2.341104 | 2.226559 | 2.299723 | 2.344482 | 2.570751 | 2.625955 | 2.505224 | 2.337547 | #DIV/0! | #DIV/0! | 2.337547 | #DIV/0! | #DIV/0! | #DIV/0! |  | 2.393399
| LD SLAG CONSP | [16 empty] | 10.3 |  | 12.91 | 12 | 9.18 |  | 8.85 | 12.83 | 12.14 |  | 13.77 | [7 empty] | 11.65 |  |  | SARITA
11 | Refractory Consmn. | Kg / Tonne | 8.428092 | 7.9 | 7.17 | 7.316086 | 7.227032 | 7.225034 | 6.831234 | 7.04033 | 6.293056 | 5.448325 | 4.787303 | 5.120682 | 4.542717 | 4.929452 | 4.663979 | 4.701679 | 5.05 | 4.782043 | 3.745127 | 6.828362 | 5.039166 | 5.101599 | 3.507308 | 6.772809 | 5.027507 | 3.910534 | #DIV/0! | #DIV/0! | 3.910534 | #DIV/0! | #DIV/0! | #DIV/0! |  | 4.862325
12 | Mettalic Yield | % | 90.02941 | 88.03 | 88.1 | 88.07615 | 88.08891 | 88.05739 | 88.08816 | 88.08647 | 88.05802 | 88.04132 | 88.20539 | 88.54159 | 88.77906 | 88.97565 | 89.34237 | 89.5797 | 90 | 89.68769 | 89.52622 | 89.68367 | 89.62903 | 89.69485 | 89.69746 | 89.68276 | 89.69226 | 89.6717 | #DIV/0! | #DIV/0! | 89.6717 | #DIV/0! | #DIV/0! | #DIV/0! |  | 89.66257
13 | Blow Weight | Tons / Blow | 149.6267 | 149.6 | 151 | 150.981 | 151.1136 | 154.1857 | 152.9608 | 149.265 | 147.8566 | 150.2808 | 154.371 | 155.0262 | 155.7335 | 155.754 | 156.4266 | 156.6094 | 158 | 159.5765 | 159.3644 | 160.2293 | 159.6999 | 159.0527 | 159.835 | 159.1391 | 159.3508 | 157.8328 | #DIV/0! | #DIV/0! | 157.8328 | #DIV/0! | #DIV/0! | #DIV/0! |  | 159.2638
14 | Tap to Tap time | Hrs | 0.7666929 | 0.8 | 0.77 | 0.7494867 | 0.7293864 | 0.73756 | 0.7062238 | 0.5479795 | 0.5388296 | 0.4854799 | 0.4681238 | 0.4119833 | 0.4324963 | 0.4335775 | 0.3878509 | 1.02 | 1 | 0:57 | 1:03 | 1:01 |  | 1:02 | 1:04 | 1:04 |  | 1:03 | [7 empty] | 1:02 |  | sarita
15 | Avg. Lining Life | Nos / Lining | 4000.667 | 4647 | 5360 | 3525.333 | 5781 | 5933.5 | 5628 | 4635 | 5257.5 | 5756 | 6336.5 | 6861 | 7583.5 | 5436.75 | 5586.333 | - | 6500 | 6961 | - | 4884 | 5922.5 | - | - | 4245 | 4245 | - | - | - | - | - | - | - |  | 5363.333
16 | Oxygen Cons.(BOF II) | Nm3 /Tonne | 56.4335 | 57 | 57.28 | 56.90262 | 56.69161 | 56.1964 | 56.87995 | 57.94595 | 57.3 | 56.67007 | 56.64455 | 56.35313 | 56.35562 | 56.41186 | 56.36427 | 56.18091 | 57 | 56.15801 | 55.52587 | 56.1769 | 55.93921 | 55.77412 | 55.21945 | 56.56439 | 55.80883 | 55.86386 | #DIV/0! | #DIV/0! | 55.86386 | #DIV/0! | #DIV/0! | #DIV/0! |  | 55.87196
17 | Oxygen Cons.(CCM II) | Nm3 /Tonne | 3.334859 | 4 | 4.04 | 4.011163 | 3.838116 | 3.965905 | 4.003496 | 4.086211 | 4.011676 | 3.965726 | 3.972074 | 3.973072 | 3.971409 | 3.966144 | 3.970921 | 3.963211 | 5 | 3.970638 | 3.953594 | 3.973014 | 3.965309 | 3.963119 | 3.932358 | 4.027492 | 3.970995 | 3.961296 | #DIV/0! | #DIV/0! | 3.961296 | #DIV/0! | #DIV/0! | #DIV/0! |  | 3.96713
18 | HP N2 Consmn. | Nm3 /Blow | 3652.946 | 3841 | 5097 | 5043.831 | 4606.576 | 4677.065 | 4307.586 | 4531.465 | 5392.32 | 5330.376 | 5512.045 | 4794.394 | 5462.329 | 7369.417 | 6958.705 | 7548.078 |  | 7572.047 | 7528.31 | 7580.964 | 7559.191 | 7531.284 | 7444.665 | 7626.422 | 7528.637 | 7238.686 | #DIV/0! | #DIV/0! | 7238.686 | #DIV/0! | #DIV/0! | #DIV/0! |  | 7496.888
19 | Converter Yield | % | 91.58101 | 89.69 | 89.58 | 89.66981 | 89.54529 | 89.49942 | 89.54099 | 89.56848 | 89.64669 | 89.58662 | 89.56 | 89.56 | 90.14827 | 90.37556 | 91.46509 | 90.93768 | 89.5 | 91.03109 | 90.86262 | 91.02401 | 90.96899 | 90.92988 | 91.03149 | 91.02744 | 90.99371 | 91.00698 | #DIV/0! | #DIV/0! | 91.00698 | #DIV/0! | #DIV/0! | #DIV/0! |  | 90.98535
20 | Caster Yield | % | 98.45771 | 98.34 | 98.4 | 98.39454 | 98.39799 | 98.41234 | 98.40804 | 98.39528 | 98.39966 | 98.40377 | 98.38 | 98.38 | 98.54704 | 98.53691 | 98.54235 | 98.53999 | 98.4 | 98.52644 | 98.54362 | 98.54793 | 98.53911 | 98.5563 | 98.55333 | 98.54076 | 98.55075 | 98.54531 | #DIV/0! | #DIV/0! | 98.54531 | #DIV/0! | #DIV/0! | #DIV/0! |  | 98.54504
21 | Hot Metal to Slab Ratio |  | 1.025 | 1.047 | 1.049 | 1.05 | 1.049 | 1.048 | 1.046 | 1.04625 | 1.038667 | 1.025 | 1.005469 | 0.991 | 1.009 | 1.035 | 1.029 | 1.021 | 1.024 | 1.034671 | 1.042616 | 1.032863 | 1.036717 | 1.022041 | 1.027536 | 1.025428 | 1.025002 | 1.02906 | 0 | 0 | 0.3430198 | 0 | 0 | 0 |  | 1.030609
22 | H M to Slab Ratio-Total | -- | 1.027 | 1.052 | 1.053 | 1.053 | 1.053 | 1.052 | 1.049 | 1.05 | 1.041833 | 1.028 | 1.017 | 0.999 | 1.016 | 1.039 | 1.028 | 1.028 | 1.03 | 1.039 | 1.046 | 1.038 | 1.041 | 1.028 | 1.033 | 1.072 | 1.044333 | 1.054 | 0 | 0 | 0.3513333 | 0 | 0 | 0 |  | 1.036
H | PLATE MILL
1 | 7 & 8 mm production | Tons | 13239 | 17738 | 16483 | 9763 | 12660 | 3264 | 3273 | 1168 | 849 | 1400 | 0 | 60 | 48 | 0 | 34 | 0 | 0 | 0 | 0 | 0 | 0 | 21 | 0 | 0 | 21 | 3 | 0 | 0 | 3 | 0 | 0 | 0 |  | 24
2 | 22 mm & above prod. | Tons | 120083 | 120044 | 114767 | 124808 | 115429 | 117336 | 119527 | 128847 | 102308 | 94182 | 96485 | 160078 | 167340 | 118881 | 143595 | 134590 | 173000 | 16948 | 20308 | 19040 | 56296 | 18110 | 15814 | 12524 | 46448 | 22503 | 0 | 0 | 22503 | 0 | 0 | 0 |  | 125247
3 | Normalising | Tons | 39936 | 40841 | 31017 | 28158 | 29078 | 11303 | 19088 | 8285 | 12608 | 10432 | 4348 | 11356 | 1621 | 0 | 0 | 0 | 12000 | 0 | 0 | 0 | 0 | 0 | 0 | 0 | 0 | 0 | 0 | 0 | 0 | 0 | 0 | 0 |  | 0
4 | Normalized Rolled Plates | Tons | [5 empty] | 320 | 0 | 13414 | 9595 | 11354 | 11430 | 12030 | 10986 | 12493 | 22126 | 18528 | 12000 | 693 | 916 | 1552 | 3161 | 800 | 748 | 236 | 1784 | 1327 | 0 | 0 | 1327 | 0 | 0 | 0 |  | 6272
5 | Yield - Primes | % | 89.35107 | 89.57 | 89.91 | 89.46945 | 90.13678 | 90.41153 | 90.39832 | 90.42384 | 90.43548 | 90.15888 | 92.29429 | 92.37571 | 92.01342 | 92.11 | 93.42 | 92.44245 | 90 | 94.03295 | 93.2042 | 92.14188 | 93.17142 | 93.9054 | 92.30391 | 91.28604 | 92.67902 | 92.06979 | #DIV/0! | #DIV/0! | 92.06979 | #DIV/0! | #DIV/0! | #DIV/0! |  | 92.80491
6 | Yield - Total | % | 92.49364 | 92.53 | 92.67 | 91.84509 | 92.60878 | 92.72768 | 92.71635 | 92.74059 | 92.67406 | 92.56128 | 93.73232 | 93.54871 | 93.60626 | 93.92 | 93.92 | 94.63307 | 94 | 96.89307 | 96.38985 | 94.51073 | 96.0115 | 95.6 | 94.78009 | 93.37106 | 95.31112 | 93.88435 | #DIV/0! | #DIV/0! | 93.88435 | #DIV/0! | #DIV/0! | #DIV/0! | #DIV/0! | 95.3966
7 | Average Slab Weight | Tons | 4.981666 | 4.82 | 4.82 | 4.835669 | 4.93446 | 4.788973 | 4.870464 | 4.92652 | 4.876215 | 4.801626 | 4.781469 | 5.02199 | 4.979574 | 4.74 | 5 | 5.1 | 5 | 5.171922 | 5.272406 | 5.062132 | 5.176396 | 5.138392 | 5.36078 | 5.205661 | 5.227433 | 5.331392 | #DIV/0! | #DIV/0! | 5.331392 | #DIV/0! | #DIV/0! | #DIV/0! |  | 5.220685 |  |  |  | #DIV/0!
8 | Mill Availability | % | 83.99932 | 85.21 | 85.35 | 90.45662 | 89.65164 | 86.9121 | 90.04566 | 89.02968 | 89.89071 | 87.34018 | 89.0411 | 87.24886 | 87.52277 | 91.23288 | 91.11 | 74.98493 | 89.4 | 91.11111 | 91.39785 | 91.11111 | 91.20879 | 91.39785 | 91.39785 | 60 | 81.15942 | 91.39785 | #DIV/0! | #DIV/0! | 91.39785 | #DIV/0! | #DIV/0! | #DIV/0! |  | 86.91589
9 | Util. on Avail. Time | % | 86.60893 | 85.99 | 83.82 | 84.45785 | 87.39771 | 85.80377 | 86.93699 | 85.94294 | 83.88133 | 86.40047 | 83.13192 | 85.84783 | 86.5264 | 66.81794 | 89.33774 | 81.60133 | 90 | 90.01524 | 91.76176 | 78.0625 | 86.6752 | 90.06176 | 91.63382 | 88.96528 | 90.39397 | 90.08529 | #DIV/0! | #DIV/0! | 90.08529 | #DIV/0! | #DIV/0! | #DIV/0! |  | 88.6875
10 | Rolling Rate | T/Hr. | 76.64887 | 73.1 | 73 | 68.91209 | 69.42828 | 67.78683 | 72.94195 | 71.24408 | 69.82321 | 69.59035 | 66.33247 | 74.70658 | 78.77122 | 78.31254 | 79.46889 | 73.20737 | 69 | 75.86622 | 80.98336 | 74.59822 | 77.33946 | 71.34646 | 56.01419 | 72.9165 | 65.82112 | 77.17196 | #DIV/0! | #DIV/0! | 77.17196 | #DIV/0! | #DIV/0! | #DIV/0! |  | 72.60073
[19 empty] | 2023-24 | [16 empty] | Page: 6
|  | UNIT | 2007-08 | 2008-09 | 2009-10 | 2010-11 | 2011-12 | 2012-13 | 2013-14 | 2014-15 | 2015-16 | 2016-17 | 2017-18 | 2018-19 | 2019-20 | 2020-21 | 2021-22 | 2022-23 | Norm | Apr | May | Jun | 1st Qr | Jul | Aug | Sep | 2nd Qr. | Oct | Nov | Dec | 3rd Qr. | Jan | Feb | Mar |  | Cum.
NEW PLATE MILL
| 7 & 8 mm production | Tons | [9 empty] | 0 | 0 | 0 | 0 | 0 | 791 | 1207 | 3000 | 0 | 13 | 224 | 0 | 205 | 125 | 148 |  | 109 | 0 | 0 |  | 0 | 0 | 0 |  | 824
| 22 mm & above prod. | Tons | [9 empty] | 307448 | 421314 | 507332 | 463824 | 36700 | 383512 | 448853 | 474000 | 25836 | 55003 | 46589 | 127428 | 59395 | 56497 | 48333 | 164225 | 48118 | 0 | 0 | 48118 | 0 | 0 | 0 |  | 339771
| Normalising Production | Tons | [9 empty] | 546 | 934 | 6071 | 9259 | 7943 | 7463 | 1434 | 80000 | 0 | 1392 | 724 | 2116 | 515 | 307 | 240 | 1062 | 787 | 0 | 0 | 787 | 0 | 0 | 0 |  | 3965
| Normalized Rolled Plates | Tons | [9 empty] | 117033 | 231472 | 351502 | 350099 | 210999 | 416064 | 275374 | 85000 | 23378 | 26666 | 21413 | 71457 | 26017 | 22776 | 30180 | 78973 | 26825 | 0 | 0 | 26825 | 0 | 0 | 0 |  | 177255
| Yield - Primes | % | [9 empty] | 89.28711 | 90.46104 | 90.57322 | 89.99901 | 90.32586 | 90.62058 | 90.25384 | 90.71 | 88.73208 | 90.1467 | 90.61491 | 89.98347 | 90.99563 | 89.3835 | 90.03067 | 90.15368 | 87.8479 | #DIV/0! | #DIV/0! | 87.8479 | #DIV/0! | #DIV/0! | #DIV/0! |  | 89.79375
| Yield - Total | [10 empty] | 89.28711 | 90.46104 | 90.57322 | 89.99901 | 90.32586 | 90.62058 | 90.37635 | 91 | 89.47476 | 90.61308 | 90.61491 | 90.34633 | 91.05317 | 89.87277 | 90.50048 | 90.4864 | 88.78719 | #DIV/0! | #DIV/0! | 88.78719 | #DIV/0! | #DIV/0! | #DIV/0! |  | 90.21545
| Average Slab Weight | Tons | [9 empty] | 9.620932 | 11.72284 | 12.1857 | 12.02126 | 11.34323 | 12.22735 | 12.42703 | 12.2 | 13.56633 | 12.79344 | 12.40532 | 12.82017 | 12.50164 | 12.35273 | 12.63424 | 12.49447 | 12.28228 | #DIV/0! | #DIV/0! | 12.28228 | #DIV/0! | #DIV/0! | #DIV/0! |  | 12.59149
| Mill Availability | % | [9 empty] | 87.53425 | 88.4589 | 87.69406 | 88.41075 | 84.33562 | 92.44 | 83.704 | 88.8 | 52.70833 | 93.51478 | 92.65694 | 79.7793 | 95.90054 | 93.97177 | 95.3125 | 95.05888 | 77.24059 | #DIV/0! | #DIV/0! | 77.24059 | #DIV/0! | #DIV/0! | #DIV/0! |  | 85.98033
| Util. on Avail. Time | % | [9 empty] | 75.51617 | 81.92476 | 89.90601 | 91.9539 | 89.67352 | 94.51933 | 91.43836 | 90 | 94.2029 | 94.01078 | 91.2236 | 92.98546 | 94.96146 | 91.02196 | 91.90091 | 92.64853 | 92.31385 | #DIV/0! | #DIV/0! | 92.31385 | #DIV/0! | #DIV/0! | #DIV/0! |  | 92.73792
| Rolling Rate | T/Hr. | [9 empty] | 93.32174 | 126.3328 | 124.6566 | 122.4489 | 121.1552 | 124.8726 | 119.3834 | 131 | 135.1357 | 128.6188 | 123.5893 | 128.1676 | 133.1267 | 132.1993 | 131.9501 | 132.4416 | 125.6192 | #DIV/0! | #DIV/0! | 125.6192 | #DIV/0! | #DIV/0! | #DIV/0! |  | 129.867
2023-24
|  | UNIT | 2007-08 | 2008-09 | 2009-10 | 2010-11 | 2011-12 | 2012-13 | 2013-14 | 2014-15 | 2015-16 | 2016-17 | 2017-18 | 2018-19 | 2019-20 | 2020-21 | 2021-22 | 2022-23 | Norm | Apr | May | Jun | 1st Qr | July | Aug | Sep | 2nd Qr. | Oct | Nov | Dec | 3rd Qr. | Jan | Feb | Mar |  | cum
I | HOT STRIP MILL
1 | Slab Cobbled | % | 0.3282945 | 0.36 | 0.33 | 0.4441618 | 0.4389291 | 0.4899386 | 0.3447055 | 0.3011578 | 0.4605892 | 0.4663217 | 0.2541009 | 0.2129329 | 0.2969515 | 0.2790655 | 0.3357883 | 0.1348557 | 0.3 | 0.02904444 | 0.03443526 | 0.2020202 | 0.06384065 | 0 | 0.05727377 | 0 | 0.01830496 | 0 | #DIV/0! | #DIV/0! | 0 | #DIV/0! | #DIV/0! | #DIV/0! |  | 0.04280517
2 | H R Coil Yield | % | 97.66974 | 97.68 | 97.69 | 97.57722 | 97.60444 | 97.52461 | 97.66757 | 97.71911 | 96.85716 | 96.66247 | 97.75525 | 97.23513 | 97.17142 | 97.19307 | 97.25213 | 97.64136 | 97.5 | 97.68837 | 97.67619 | 97.6037 | 97.66804 | 97.71173 | 97.67329 | 97.71734 | 97.70016 | 97.71648 | #DIV/0! | #DIV/0! | 97.71648 | #DIV/0! | #DIV/0! | #DIV/0! |  | 97.68299
3 | Average Slab Weight | Tons | 15.28421 | 15.44 | 15.37 | 15.53712 | 15.5473 | 15.56173 | 15.44828 | 15.52301 | 15.31761 | 15.56355 | 15.5665 | 10.69996 | 15.70299 | 15.66262 | 15.6642 | 15.85202 | 15.6 | 16.17049 | 16.24105 | 15.87744 | 16.14109 | 16.00361 | 15.38488 | 15.79795 | 15.79114 | 16.92244 | #DIV/0! | #DIV/0! | 16.92244 | #DIV/0! | #DIV/0! | #DIV/0! |  | 16.04495
4 | Mill Availability | % | 85.50102 | 85.78 | 86.39 | 87.69269 | 86.95537 | 90.12466 | 90.72694 | 92.77009 | 90.46847 | 90.99749 | 91.46016 | 87.67808 | 89.94399 | 91.87591 | 90 | 94.88973 | 64.8 | 84.72222 | 97.58065 | 100 | 94.13919 | 97.27823 | 100 | 100 | 99.08288 | 100 | #DIV/0! | #DIV/0! | 100 | #DIV/0! | #DIV/0! | #DIV/0! |  | 97.11351
5 | Utilis. on Avail. Time | % | 75.66711 | 74.6 | 76.12 | 74.32087 | 75.07476 | 74.59607 | 73.88433 | 72.68878 | 71.57089 | 74.45223 | 76.12055 | 79.37453 | 78.67057 | 69.12092 | 78.73526 | 60.87696 | 90 | 59.72623 | 42.53857 | 24.78056 | 41.41926 | 48.48636 | 24.48522 | 6.006944 | 26.34396 | 10.93145 | #DIV/0! | #DIV/0! | 10.93145 | #DIV/0! | #DIV/0! | #DIV/0! |  | 30.25913
6 | Rolling Rate -HR Coils | T/Hr. | 283.2512 | 270 | 272 | 275.6134 | 279.144 | 284.5535 | 275.7981 | 279.6764 | 270.1478 | 263.0964 | 275.9264 | 274.1021 | 273.6445 | 266.2246 | 283.4993 | 170.1117 | 265 | 149.2822 | 149.1694 | 128.9822 | 144.9881 | 148.2104 | 144.0248 | 139.5607 | 146.2383 | 146.797 | #DIV/0! | #DIV/0! | 146.797 | #DIV/0! | #DIV/0! | #DIV/0! |  | 145.563
7 | R.H.Fce Avail-Average | Nos./Day | 1.851176 | 1.82 | 1.85 | 1.889435 | 1.894074 | 1.891885 | 1.836415 | 1.901293 | 1.887455 | 1.846039 | 1.823234 | 1.891144 | 1.883248 | 1.583537 | 1.882766 | 1.140583 | 1.89 | 1 | 1 | 1 | 1 | 1 | 1 | 1 | 1 | 1 | #DIV/0! | #DIV/0! | 1 | #DIV/0! | #DIV/0! | #DIV/0! |  | 1
HOT STRIP MILL2
| Slab Cobbled | % | [17 empty] | 0 | 0 | 0.04578231 |  | 0.06866111 | 0.06688324 | 0.04051864 |  | 0.01905669 | [7 empty] | 0.03705362
| H R Coil Yield | % | [17 empty] | 96.97239 | 97.39231 | 97.19511 |  | 97.15987 | 96.81903 | 97.33682 |  | 97.08998 | [7 empty] | 97.12957
| Average Slab Weight | Tons | [17 empty] | 21.20587 | 21.96346 | 22.01476 |  | 22.52104 | 22.14342 | 22.06463 |  | 22.22611 | [7 empty] | 22.05515
| Mill Availability | % | [17 empty] | 94.525 | 94.73522 | 92.69722 |  | 93.44758 | 93.61559 | 93.75 |  | 93.70565 | [7 empty] | 93.78407
| Utilis. on Avail. Time | % | [17 empty] | 86.7275 | 80.51587 | 81.70717 |  | 85.23265 | 85.0079 | 81.37037 |  | 83.34839 | [7 empty] | 83.4187
| Rolling Rate -HR Coils | T/Hr. | [17 empty] | 268.227 | 275.422 | 342.8163 |  | 376.4572 | 378.9707 | 386.0191 |  | 389.7484 | [7 empty] | 345.3223
| R.H.Fce Avail-Average | Nos./Day | [17 empty] | 0 | 0 | 0 |  | 0 | 0 | 0 |  | 0 | [7 empty] | 0
J | ERW PIPE PLANT
1 | Rejection | % | 2.10298 | 1.38 | 1.24 | 0.916777 | 0.9501603 | 0.9343044 | 0.9170633 | 0.9364027 | 0.9256513 | 1.025833 | 1.303686 | 1.546465 | 2.412207 | 2.183723 | 2.685713 | 1.715062 | 1.0 max. | 2.288251 | 0.8196721 | 1.915071 | 1.552106 | 2.610184 | 1.68254 | 3.060249 | 2.546689 | 1.691475 | - | - | 1.691475 | - | - | - |  | 1.949337
2 | Yield from HR Coils | % | 90.56428 | 91.54 | 91.61 | 91.61549 | 91.51721 | 91.51828 | 91.47886 | 91.54704 | 91.54841 | 91.23796 | 91.99963 | 91.64604 | 91.15132 | 91.30668 | 91.4 | 91.41452 | 90 | 91.89012 | 91.56594 | 91.49278 | 91.67809 | 91.90436 | 90.07386 | 92.26519 | 91.34818 | 91.95628 | #DIV/0! | #DIV/0! | 91.95628 | #DIV/0! | #DIV/0! | #DIV/0! | #DIV/0! | 91.59924
3 | API Acceptance | % | 78.94089 | 62.95 | 81.33 | - | 78.37838 | 94.66667 | 67.01031 | 60.71429 | 53.10414 | 65.69468 | 90.13605 | 91.33858 | - | 16.34471 | 76.9269 | - | 80 | - | - | - | - | - | - | - | - | - | - | - | - | - | - | - |  | -
4 | Mill Availability | % | 52.05203 | 57.17 | 56.99 | 57.3516 | 57.01275 | 57.16895 | 57.3516 | 57.16895 | 59.28962 | 57.3516 | 57.16895 | 56.75868 | 57.1949 | 56.9863 | 57.78 | 57.16895 | 63.8 | 57.77778 | 55.91398 | 57.77778 | 57.14286 | 58.06452 | 60.21505 | 62.22222 | 60.14493 | 60.21505 | #DIV/0! | #DIV/0! | 60.21505 | #DIV/0! | #DIV/0! | #DIV/0! |  | 58.8785
5 | Utili.on Available Time | % | 58.49068 | 47.94 | 44.07 | 63.17675 | 68.63019 | 52.52596 | 50.32345 | 52.19649 | 58.60215 | 46.8551 | 50.81869 | 43.46287 | 46.77548 | 40.4347 | 41.75319 | 39.34704 | 78 | 40.14423 | 65.625 | 22.11538 | 42.62821 | 30.55556 | 71.20536 | 44.64286 | 49.02108 | 55.58036 | #DIV/0! | #DIV/0! | 55.58036 | #DIV/0! | #DIV/0! | #DIV/0! |  | 47.3545
6 | Rolling Rate | T/Hr. | 14.51723 | 15.94 | 15 | 15.32294 | 14.83154 | 15.35754 | 14.65796 | 15.54093 | 15.32536 | 15.73874 | 15.61572 | 15.93522 | 16.01277 | 15.69928 | 15.36729 | 16.60492 | 14 | 16.82635 | 12.48718 | 12.3913 | 13.83271 | 16.59848 | 9.557994 | 15.03 | 12.66667 | 16.89558 | #DIV/0! | #DIV/0! | 16.89558 | #DIV/0! | #DIV/0! | #DIV/0! |  | 13.8352
K | SW PIPE PLANT
1 | Rejection | % | 0.2621431 | 0.56 | 0.66 | 0.6091486 | 0.397629 | 0.7379642 | 0.6220604 | 1.284084 | 1.340151 | 1.423913 | 0.9859565 | 1.743412 | 1.759064 | 3.018409 | 4.919109 | 0.9615385 | 1.0 max. | 2.428115 | 1.055046 | 0.1750547 | 1.077944 | 1.199041 | 0.8985399 | 1.50016 | 1.260173 | 1.704728 | - | - | 1.704728 | - | - | - |  | 1.256754
2 | Yield from HR Coils | % | 94.60954 | 92.86 | 93.83 | 93.04005 | 93.1513 | 94.60493 | 93.79587 | 94.10609 | 93.66216 | 93.12649 | 90.99268 | 91.47967 | 90.20964 | 89.82694 | 88.35716 | 91.31951 | 90 | 93.02469 | 91.00437 | 92.22462 | 96.86747 | 92.0398 | 92.3741 | 91.92073 | 95.38145 | 92.97214 | - | - | 96.25387 | - | - | - |  | 92.22047
3 | API Acceptance | % | 78.94089 | 100 | - | 81.51986 | 100 | 73.64341 | 62.14689 | - | - | - | - | - | - | - | - | - | 80 | - | - | - | - | - | - | - | - | - | - | - | - | - | - | - |  | -
4 | Mill Availability | % | 84.97268 | 85.8 | 85.48 | 86.30137 | 85.79235 | 85.75342 | 86.0274 | 85.75342 | 85.51913 | 85.75342 | 85.75342 | 85.75342 | 85.79235 | 85.47945 | 75.56 | 85.75342 | 75.9 | 86.66667 | 83.87097 | 86.66667 | 85.71429 | 87.09677 | 83.87097 | 86.66667 | 85.86957 | 87.09677 | #DIV/0! | #DIV/0! | 87.09677 | #DIV/0! | #DIV/0! | #DIV/0! |  | 85.98131
5 | Utili. on Avail. Time | % | 69.02298 | 62.8 | 58.95 | 72.85926 | 62.38668 | 60.62966 | 67.87619 | 56.65136 | 72.25772 | 73.84518 | 73.20288 | 68.22684 | 58.00823 | 58.19311 | 71.21936 | 72.97324 | 85 | 51.76282 | 73.51763 | 84.9359 | 70.07212 | 68.98148 | 82.93269 | 73.19712 | 74.96044 | 73.49537 | #DIV/0! | #DIV/0! | 73.49537 | #DIV/0! | #DIV/0! | #DIV/0! |  | 72.67323
6 | Rolling Rate | T/Hr. | 4.467985 | 4.1 | 3.03 | 3.16957 | 2.877085 | 3.721155 | 2.56102 | 2.194847 | 2.203943 | 1.934382 | 2.474541 | 2.370347 | 2.401807 | 2.075617 | 2.133887 | 2.221371 | 2 | 2.332817 | 2.27139 | 2.014151 | 2.182581 | 2.276286 | 2.481159 | 3.300493 | 2.680035 | 3.152756 | #DIV/0! | #DIV/0! | 3.152756 | #DIV/0! | #DIV/0! | #DIV/0! |  | 2.546857
[19 empty] | 2023-24 | [16 empty] | Page: 7
|  | UNIT | 2007-08 | 2008-09 | 2009-10 | 2010-11 | 2011-12 | 2012-13 | 2013-14 | 2014-15 | 2015-16 | 2016-17 | 2017-18 | 2018-19 | 2019-20 | 2020-21 | 2021-22 | 2022-23 | Norm | Apr | May | Jun | 1st Qr | July | Aug | Sep | 2nd Qr. | Oct | Nov | Dec | 3rd Qr. | Jan | Feb | Mar |  | Cum.
L | COLD ROLLING MILL
1 | Acid Cons.in Pick Input | Kg/T | 16.29396 | 16.4 | 15.18 | 15.10272 | 13.2439 | 13.54835 | 14.4735 | 13.78912 | 14.0126 | 14.68764 | 16.21546 | 17.07998 | 13.83811 | 18.33694 | 19.8375 | 21.68649 | 15.5 | 19.24507 | 27.7635 | 23.45694 | 23.65428 | 37.97217 | #DIV/0! | 31.18545 | 34.17469 | 21.86054 | #DIV/0! | #DIV/0! | 21.86054 | #DIV/0! | #DIV/0! | #DIV/0! |  | 25.21492
S | Zinc cons. Excl.Dross | Gms/M2 | 126.0759 | 127 | 129 | 125.1982 | 127.4859 | 126.2175 | 133.4794 | 129.2952 | 120.8631 | 124.9508 | 75.64184 | 125.0671 | 125.3398 | 83.47019 | 126.3782 | 125.8256 | 120 | 129.663 | 128.1366 | 90.29963 | 119.5852 | 121.5687 | #DIV/0! | 120.0193 | 120.9843 | 136.7582 | #DIV/0! | #DIV/0! | 136.7582 | #DIV/0! | #DIV/0! | #DIV/0! |  | 122.7281
3 | Zinc cons. Incl.Dross | Gms/M2 | 153.1004 | 147 | 146 | 139.9921 | 138.0887 | 136.4773 | 147.7938 | 141.6814 | 132.7851 | 138.5423 | 84.82305 | 142.3628 | 144.2994 | 93.06046 | 136.6272 | 131.4728 | 123 | 142.5528 | 133.0007 | 120.02 | 133.3973 | 125.0194 | #DIV/0! | 167.9121 | 141.1967 | 141.3248 | #DIV/0! | #DIV/0! | 141.3248 | #DIV/0! | #DIV/0! | #DIV/0! |  | 136.0894
4 | Zinc cons. Excl.Dross | Kg/T | 29.56932 | 31 | 30.65 | 29.2199 | 30.59909 | 30.13081 | 32.5235 | 31.10912 | 30.54933 | 30.78285 | 31.11154 | 30.26588 | 31.09727 | 30.55956 | 31.18234 | 31.60271 | 31 | 29.88869 | 28.36813 | 28.63257 | 29.00707 | 32.46279 | #DIV/0! | 30.56914 | 31.72743 | 30.43511 | #DIV/0! | #DIV/0! | 30.43511 | #DIV/0! | #DIV/0! | #DIV/0! |  | 29.70501
5 | Zinc cons. Incl.Dross | Kg/T | 35.90756 | 36.06 | 34.58 | 32.67263 | 33.14397 | 32.58003 | 36.01132 | 34.08931 | 33.56274 | 34.13124 | 34.88778 | 34.45137 | 35.80121 | 34.07069 | 33.71117 | 33.02106 | 33 | 32.85994 | 29.44498 | 38.05643 | 32.35739 | 33.38422 | #DIV/0! | 42.76754 | 37.02802 | 31.4514 | #DIV/0! | #DIV/0! | 31.4514 | #DIV/0! | #DIV/0! | #DIV/0! |  | 32.93896
12 | YIELD FROM HR COILS
13 | Pickled Coils | % | 96.72454 | 96.7 | 96.66 | 95.92893 | 94.5388 | 96.01235 | 96.54279 | 97.67611 | 96.66887 | 97.03773 | 97.47 | 97.51 | 97.51 | 95.02 | 95.02 | 94.9791 | 96.5 | 96.20985 | 95.98948 | 96.28246 | 96.13363 | 96.68655 | #DIV/0! | 95.61815 | 96.08873 | 95.24634 | #DIV/0! | #DIV/0! | 95.24634 | #DIV/0! | #DIV/0! | #DIV/0! |  | 95.98077
16 | Galvanised Sheet | % | 86.71 | 87.54 | 87.67 | 87.05 | 87.27 | 87.6 | 87.9 | 87.8 | 87.58 | 87.69 | 80 | 79 | 84.7 | 85.5 | 86.96 | 86.43083 | 86 | 87.03 | 86.29 | 86.09 | 86.47 | 86.76 | 0 | 86.44 | 57.73333 | 88.23 | 0 | 0 | 29.41 | 0 | 0 | 0 |  | 86..81
M | SILICON STEEL MILL
1 | Yield from HRC-CRNO | % | 88.3 | 88.32 | 88.34 | 88.42 | 88.41 | 88.52 | 88.52 | 88.4 | 88.51 | 88.52 | 73 | 76.3 | 77.4 | 81.78 | 80.8 | 85.65417 | 85 | 87.04 | 88.28 | 88.28 | 87.86667 | 88.3 | 88.34 | 88.8 | 88.48 | 88.85 | 0 | 0 | 29.61667 | 0 | 0 | 0 |  | 88.27
2 | Acid cons. in AP line | Kg/T | 28.2512 | 29.29 | 29.52 | 30.42472 | 30.76563 | 28.24879 | 28.40638 | 25.59987 | 26.93804 | 28.1484 | 29.10167 | 25.50818 | 27.14838 | 26.00478 | 27.85917 | 27.43855 | 28 | 26.57983 | 26.21296 | 22.54987 | 25.13077 | 19.57001 | 25.68676 | 21.78928 | 22.13208 | 20.85691 | #DIV/0! | #DIV/0! | 20.85691 | #DIV/0! | #DIV/0! | #DIV/0! |  | 23.2386 | 520.84
3 | BUST Availability | % | 83.78871 | 85.48 | 83.65 | 85.8105 | 80.33925 | 78.0137 | 75.1484 | 74.06393 | 75.47814 | 77.92237 | 81.89498 | 78.53881 | 81.78506 | 82.45434 | 83.06 | 81.09589 | 87 | 86.66667 | 83.87097 | 86.66667 | 85.71429 | 40.86022 | 33.06452 | 24.02778 | 32.74457 | 39.24731 | #DIV/0! | #DIV/0! | 39.24731 | #DIV/0! | #DIV/0! | #DIV/0! |  | 56.21106 | 86.80667
4 | Util.on Avl.Time(BUST) | % | 55.89348 | 51.7 | 55.08 | 52.88014 | 44.45232 | 53.57521 | 55.41546 | 54.07676 | 55.02383 | 38.55098 | 31.74547 | 36.3202 | 28.82684 | 28.3158 | 41.82145 | 41.08249 | 70 | 43.26923 | 42.62821 | 38.54167 | 41.4797 | 98.68421 | 100 | 100 | 99.44675 | 100 | #DIV/0! | #DIV/0! | 100 | #DIV/0! | #DIV/0! | #DIV/0! |  | 61.91548
5 | Rolling Rate(BUST) | T/Hr | 23.35357 | 22.9 | 22.81 | 22.15899 | 23.15684 | 22.69421 | 22.57621 | 24.81887 | 23.9304 | 24.66967 | 24.47375 | 23.0684 | 22.70971 | 0 | 0 | 22.47661 | 12 | 21.2 | 23.41353 | 23.02703 | 0 | 23.65 | 22.34146 | 22.30636 |  | 20.97945 | #DIV/0! | #DIV/0! | 0 | #DIV/0! | #DIV/0! | #DIV/0! |  | 22.41455
6 | Rolling Rate(Rev Mill) | T/Hr | 14.9553 | 14.3 | 14.84 | 15.47482 | 15.26181 | 15.52528 | 15.48982 | 15.41683 | 15.13087 | 12.92617 | 11.9359 | 12.4916 | 12.66089 | 12.34465 | 11.18814 | 13.44676 | 15.3 | 16.87634 | 16.72493 | 16.14836 | - | 15.85855 | 16.79239 | 15.93562 | - | 15.32773 | #DIV/0! | #DIV/0! | 15.32773 | #DIV/0! | #DIV/0! | #DIV/0! |  | 16.21158
N | C P P - I
1 | Fce.Oil Consmn. | KL / Month | 235.8333 | 106 | 12 | 0 | 5.083333 | 6.25 | 48.16667 | 67.47042 | 61.5 | 61.08333 | 15.75 | 16.91667 | 17.58333 | 31.91667 | 1.083333 | 0.5 | 41.67 | 0 | 0 | 0 | 0 | 0 | 0 | 0 | 0 | 0 | #DIV/0! | #DIV/0! | 0 | #DIV/0! | #DIV/0! | #DIV/0! |  | 0
2 | Steam leakage | % | 0.4297661 |  |  | 0.4330939 | 0.4720205 | 0.5041228 | 0.5751624 | 2.519435 | 4.925822 | 10.16271 | 6.171036 | 1.581453 | 0.68785 | 0.2995953 | 0.282812 | 0.3239798 |  | 0.2754821 | 0.2770083 | 0.3021148 | 0.2842773 | 0.2832861 | 0.2873563 | 0.3215434 | 0.2961914 | 0.3236246 | #DIV/0! | #DIV/0! | 0.3236246 | #DIV/0! | #DIV/0! | #DIV/0! |  | 0.2945589
3 | Steam- TA/KWH of Gen. | Kg | 4.594111 | 4.6 | 4.57 | 4.57481 | 4.572595 | 4.575623 | 4.563801 | 4.399631 | 4.30357 | 4.500727 | 4.435179 | 4.308908 | 4.328605 | 4.320108 | 4.195569 | 4.254568 | 4.2 | 4.214723 | 4.215025 | 4.222048 | 4.216852 | 4.249358 | 4.290322 | 4.224768 | 4.257025 | 4.235845 | #DIV/0! | #DIV/0! | 4.235845 | #DIV/0! | #DIV/0! | #DIV/0! |  | 4.235272
4 | Aux Power Cons.-KWH | /T.of Steam | 23.69435 | 23.5 | 23.56 | 22.99033 | 23.28991 | 23.68244 | 26.3476 | 25.60305 | 25.32956 | 27.06745 | 26.85447 | 26.00245 | 25.07843 | 24.71281 | 24.82699 | 27.40723 | 24.5 | 22.84129 | 23.57586 | 23.94637 | 23.4409 | 24.17375 | 25.21436 | 26.30895 | 25.17653 | 27.5468 | #DIV/0! | #DIV/0! | 27.5468 | #DIV/0! | #DIV/0! | #DIV/0! |  | 24.72431
O | C P P - II
1 | Fce.Oil Consmn. | KL / Month | 20.83333 | 48 | 45 | 29.91667 | 19.75 | 25.91667 | 31.25 | 39.92667 | 19.3 | 22.16667 | 18.25 | 4.583333 | 7 | 0 | 4.666667 | 0 | 1150 | 0 | 0 | 0 | 0 | 0 | 0 | 0 | 0 | 0 | #DIV/0! | #DIV/0! | #DIV/0! | #DIV/0! | #DIV/0! | #DIV/0! |  | 0
2 | Steam- TA/KWH of Gen. | Kg | 3.922965 | 4.13 | 3.89 | 4.047031 | 4.213037 | 4.167367 | 4.11502 | 4.153886 | 4.164312 | 4.214191 | 7.170014 | 4.240499 | 4.186548 | 3.709893 | 4.231785 | 4.347603 |  | 4.275342 | 4.244335 | 4.218673 | 4.244877 | 4.296907 | 4.288193 | 4.017546 | 4.210729 | 3.883527 | #DIV/0! | #DIV/0! | 3.883527 | #DIV/0! | #DIV/0! | #DIV/0! |  | 4.165227
3 | Aux Power Cons.-KWH | /T.of Steam | 24.99276 | 24.76 | 25.33 | 26.50008 | 25.99769 | 26.14895 | 27.38354 | 26.49367 | 26.78599 | 25.45674 | 24.86849 | 24.31099 | 22.83548 | 25.47759 | 26.12169 | 29.80421 |  | 32.2853 | 34.30177 | 31.97418 | 32.80014 | 32.93893 | 32.22545 | 33.51418 | 32.83931 | 32.96854 | #DIV/0! | #DIV/0! | 32.96854 | #DIV/0! | #DIV/0! | #DIV/0! |  | 32.84586
2023-24
|  | UNIT | 2007-08 | 2008-09 | 2009-10 | 2010-11 | 2011-12 | 2012-13 | 2013-14 | 2014-15 | 2015-16 | 2016-17 | 2017-18 | 2018-19 | 2019-20 | 2020-21 | 2021-22 | 2022-23 | Norm | Apr | May | Jun | 1st Qr | July | Aug | Sep | 2nd Qr. | Oct | Nov | Dec | 3rd Qr. | Jan | Feb | Mar |  | Cum.
P | HEAT & POWER
HEAT CONS.PER T OF
1 | Dry Coal input | 1000KCal | 583.9859 | 585 | 587 | 592.7966 | 599.2873 | 599.9125 | 599.8239 | 600.4319 | 603.4265 | 608.8514 | 655.1552 | 702.3515 | 729.2812 | 730.0065 | 719.7265 | 714.5774 | 670 | 714.6121 | 713.7644 | 715.252 | 714.5243 | 713.1087 | 714.1702 | 714.3915 | 713.8786 | 713.429 | #DIV/0! | #DIV/0! | 713.429 | #DIV/0! | #DIV/0! | #DIV/0! |  | 714.0947
2 | Hot Metal Prouction | 1000KCal | 580.527 | 583 | 578 | 541.6258 | 537.6655 | 520.6142 | 542.8765 | 586.8051 | 577.7913 | 599.4973 | 616.7352 | 663.0853 | 723.3495 | 723.2604 | 700.8036 | 655.1116 | 615 | 669.9974 | 690.0013 | 639.9982 | 667.7761 | 634.9993 | 644.998 | 649.9964 | 642.9528 | 649.9982 | #DIV/0! | #DIV/0! | 649.9982 | #DIV/0! | #DIV/0! | #DIV/0! |  | 654.6295
3 | Sinter Production(SP-I) | 1000KCal | 44.3919 | 45 | 44 | 40.57237 | 40.85719 | 39.8082 | 44.42453 | 43.94865 | 45.05053 | 56.47458 | 56.28588 | 53.77052 | 63.03659 | 56.94594 | 54.29096 | 50.63217 | 44 | 46.83122 | 46.6965 | 46.5218 | 0 | 43.63498 | 45.39635 | 44.3768 | 0 | 45.25716 | #DIV/0! | #DIV/0! | 45.25716 | #DIV/0! | #DIV/0! | #DIV/0! |  | 45.52216
4 | Sinter Prodn.(SP-II) | 1000KCal | 23.42813 | 23 | 22 | 22.14337 | 21.84189 | 21.92911 | 21.66802 | 21.73216 | 22.39858 | 22.00592 | 23.35474 | 21.13032 | 21.41712 | 21.33961 | 20.84823 | 20.12638 | 22 | 19.75896 | 19.40664 | 20.96498 | 19.92597 | 19.67422 | 21.3244 | 20.48354 | 20.48951 | 19.40526 | #DIV/0! | #DIV/0! | 19.40526 | #DIV/0! | #DIV/0! | #DIV/0! |  | 20.10237
5 | Sinter Prodn.(SP-III) | 1000KCal | [7 empty] | 24.87386 | 22.92662 | 21.67849 | 21.09708 | 18.17162 | 19.17692 | 21.30897 | 18.69052 | 18.82908 | 19 | 18.57855 | 19.11127 | 19.25894 | 18.97905 | 17.56871 | 19.40316 | 20.48117 | 19.03854 | 18.45767 | #DIV/0! | #DIV/0! | 18.45767 | #DIV/0! | #DIV/0! | #DIV/0! |  | 18.92601
6 | Slabs Rolled- PM | 1000KCal | 365.1061 | 364 | 365 | 365.5352 | 360.7556 | 361.2939 | 359.7226 | 359.515 | 364.5647 | 371.3919 | 366.5617 | 359.9716 | 356.6925 | 364.9512 | 359.9025 | 366.3228 | 360 | 363.9967 | 362.0093 | 362.0093 | - | 361.0029 | 362.9851 | 365.0644 | - | 362.0255 | #DIV/0! | #DIV/0! | - | #DIV/0! | #DIV/0! | #DIV/0! |  | 362.7147
| Slabs Rolled- NPM | 1000KCal | [9 empty] | 338.4061 | 322.4724 | 327.8159 | 325.099 | 333.1285 | 319.8433 | 329.9272 | 330 | 337.9635 | 329.98 | 331.984 | 331.984 | 327.9933 | 318.9864 | 318.9925 | 322.1232 | 310.0044 | #DIV/0! | #DIV/0! | 310.0044 | #DIV/0! | #DIV/0! | #DIV/0! |  | 324.6568
7 | Slabs Rolled - HSM | 1000KCal | 347.0388 | 349 | 345 | 345.479 | 344.1263 | 353.4067 | 344.3273 | 345.5548 | 355 | 353.9133 | 328.1093 | 329.055 | 327.1272 | 322.6747 | 320.731 | 333.6577 | 340 | 339.9731 | 341.0228 | 349.9873 | 342.2325 | 348.0123 | 370.0395 | 374.9393 | 356.7992 | 369.946 | #DIV/0! | #DIV/0! | 369.946 | #DIV/0! | #DIV/0! | #DIV/0! |  | 349.3255
| Slabs Rolled - HSM2 | 1000KCal | [17 empty] | 342.0717 | 343.006 | 341.9932 |  | 337.0005 | 325.0012 | 325.9909 |  | 323.9948 | [7 empty] | 333.1779
8 | Steam Gen - CPP I | 1000KCal | 739.9917 | 740 | 740 | 740.898 | 742.1259 | 739.9233 | 739.9495 | 734.9945 | 735.0911 | 768.1534 | 781.7873 | 791.7999 | 748.8868 | 740.3451 | 727.5358 | 725.6517 | 750 | 737.5781 | 740.1947 | 748.4611 | 741.6983 | 737.4875 | 708.539 | 771.1452 | 737.1766 | 750.0277 | #DIV/0! | #DIV/0! | 750.0277 | #DIV/0! | #DIV/0! | #DIV/0! |  | 740.8814
9 | Steam Gen. - CPP II | 1000KCal | 768.6618 | 724 | 734 | 716.8671 | 713.7116 | 712.3144 | 693.2399 | 698.5029 | 692.0697 | 683.1489 | 675.3633 | 686.9658 | 697.2562 | 692.3432 | 687.8614 | 679.1785 | 560 | 568.3209 | 631.7223 | 719.0272 | 643.0713 | 678.7653 | 739.8816 | 723.4747 | 715.7343 | 751.9987 | #DIV/0! | #DIV/0! | 751.9987 | #DIV/0! | #DIV/0! | #DIV/0! |  | 692.5521
[19 empty] | 2023-24 | [16 empty] | Page: 8
|  | UNIT | 2007-08 | 2008-09 | 2009-10 | 2010-11 | 2011-12 | 2012-13 | 2013-14 | 2014-15 | 2015-16 | 2016-17 | 2017-18 | 2018-19 | 2019-20 | 2020-21 | 2021-22 | 2022-23 | Norm | Apr | May | Jun | 1st Qr | July | Aug | Sep | 2nd Qr. | Oct | Nov | Dec | 3rd Qr. | Jan | Feb | Mar |  | Cum.
Q | ELECT.CONS.PER T OF
1 | Dry Coal Charged | KWH | 4.882948 | 4.92 | 4.7 | 4.557925 | 4.54342 | 4.626717 | 5.168814 | 19.651 | 23.80442 | 24.13067 | 14.00677 | 14.28926 | 15.86594 | 17.87656 | 16.34028 | 16.43689 | 17.87656 | 16.13614 | 16.0714 | 16.10394 | 16.10345 | 16.47916 | 16.73201 | 16.96316 | 16.72029 | 17.02206 | #DIV/0! | #DIV/0! | 17.02206 | #DIV/0! | #DIV/0! | #DIV/0! |  | 16.49561
2 | CO Gas of 1000 NM3 | KWH | 59.84363 | 60.84 | 56.6 | 55.01816 | 55.24529 | 58.87211 | 55.74379 | 52.69294 | 54.36091 | 55.73948 | 80.44776 | 82.41031 | 82.20356 | 78.59163 | 69.4099 | 70.34377 | 78.59163 | 70.13115 | 69.23957 | 72.32646 | 70.52517505 | 71.73946 | 72.11639 | 71.98059 | 71.94369 | 71.70206 | #DIV/0! | #DIV/0! | 0.02072168 | #DIV/0! | #DIV/0! | #DIV/0! |  | 71.29355
3 | HM Prod.(Incl.GCP) | KWH | 22.68511 | 22.59 | 21.3 | 20.79962 | 20.91121 | 20.62532 | 15.27069 | 35.15068 | 41.62242 | 40.05256 | 40.11937 | 38.84327 | 40.43323 | 42.28088 | 41.05 | 39.29745 | 69 | 37.899 | 37.30345 | 40.67457 | 38.88 | 37.15776 | 38.73361 | 40.97812 | 12.82278 | 37.68344 | #DIV/0! | #DIV/0! | 12.44903 | #DIV/0! | #DIV/0! | #DIV/0! |  | 38.54821
| New HM Prod.(Incl.GCP) | KWH | [9 empty] | 40.94683 | 42.95028 | 43.18339 | 44.1389 | 45.64485 | 45.25 | 40.94576 | 39 | 39.14174 | 39.02653 | 42.23494 | 40.073 | 38.94906 | 41.06449 | 42.41097 | 40.71571 | 39.10332 | #DIV/0! | #DIV/0! | 39.10332 | #DIV/0! | #DIV/0! | #DIV/0! |  | 40.19866
4 | Sinter Prod(SP-I) | KWH | 37.34555 | 41 | 41.2 | 39.84508 | 39.70766 | 40.55495 | 48.04403 | 47.80154 | 56.91448 | 50.83031 | 55.789 | 48.09704 | 56.15443 | 37.71643 | 34.86276 | 34.72765 | 34 | 32.98621 | 32.95841 | 34.04465 | 33.31065 | 32.85155 | 33.69524 | 33.49146 | 33.33804 | 34.04998 | #DIV/0! | #DIV/0! | 34.04998 | #DIV/0! | #DIV/0! | #DIV/0! |  | 33.42461
C | Sinter Prod(SP-II) | KWH | 44.23787 | 44.1 | 42.6 | 42.06527 | 40.38511 | 41.51601 | 44.57545 | 43.48747 | 43.07226 | 40.88709 | 42.32152 | 41.27095 | 42.38761 | 45.10391 | 42.95604 | 41.51978 | 41.5 | 41.47092 | 41.11926 | 43.99271 | 41.96762 | 41.39756 | 41.52143 | 41.40397 | 41.4411 | 41.58827 | #DIV/0! | #DIV/0! | 41.58827 | #DIV/0! | #DIV/0! | #DIV/0! |  | 41.67484
6 | Sinter Prod(SP-III) | KWH | [7 empty] | 40.13418 | 37.88721 | 35.72298 | 33.44137 | 31.85249 | 30.75895 | 32.77159 | 32.99936 | 33.63388 | 30 | 32.96935 | 33.03733 | 33.6585 | 33.21601 | 32.86548 | 33.06658 | 36.88608 | 34.07475 | 32.72537 | #DIV/0! | #DIV/0! | 32.72537 | #DIV/0! | #DIV/0! | #DIV/0! |  | 33.50009
7 | Crude Steel (S M S - I) | KWH | 149.7888 | 148.3 | 149.7 | 154.6509 | 158.5309 | 156.4168 | 150.0247 | 143.9965 | 150.5416 | 172.8088 | 156.5918 | 152.3952 | 158.2672 | 148.6209 | 140.5092 | 135.4183 | 136 | 130.2579 | 141.2182 | 134.15 | 134.8981 | 129.1 | 133.9494 | 129.8206 | 130.8613 | 130.2203 | #DIV/0! | #DIV/0! | 130.2203 | #DIV/0! | #DIV/0! | #DIV/0! |  | 132.4159
8 | Crude Steel (S M S - II) | KWH | 52.77101 | 52.8 | 50.7 | 51.61567 | 57.8604 | 56.71204 | 59.21584 | 57.84316 | 69.90526 | 84.04213 | 80.34449 | 73.01191 | 76.00252 | 66.81337 | 60.4642 | 58.79473 | 58 | 58.37034 | 57.1474 | 59.75461 | 58.359 | 56.79101 | 57.03485 | 60.55923 | 57.96782 | 56.46342 | #DIV/0! | #DIV/0! | 56.46342 | #DIV/0! | #DIV/0! | #DIV/0! |  | 57.90301
9 | Old Plates Production | KWH | 82.43949 | 82.3 | 80.7 | 82.27153 | 79.35218 | 81.08578 | 80.45203 | 80.56116 | 81.64618 | 81.08971 | 82.30831 | 79.75341 | 78.5613 | 83.08629 | 77.08938 | 85.3838 | 80 | 77.1361 | 75.77814 | 81.21104 | 77.78798 | 78.08756 | 85.09063 | 91.09004 | 83.7976 | 77.23481 | #DIV/0! | #DIV/0! | 77.23481 | #DIV/0! | #DIV/0! | #DIV/0! |  | 79.92626
| New Plates Production | KWH | [9 empty] | 161.253 | 132.5249 | 131 | 130.2238 | 133.9752 | 126.7749 | 135.3407 | 110 | 139.4126 | 123.3456 | 128.0847 | 128.8002 | 119.8918 | 123.2488 | 123.9739 | 122.3074 | 131.546 | #DIV/0! | #DIV/0! | 131.546 | #DIV/0! | #DIV/0! | #DIV/0! |  | 126.0001
10 | H.R.Coil Production | KWH | 86.68309 | 90.3 | 89.4 | 86.40556 | 85.64099 | 83.3105 | 87.18515 | 89.40381 | 90.8398 | 86.25167 | 84.93112 | 84.51161 | 83.96945 | 86.55684 | 82.80092 | 107.051 | 95 | 122.5511 | 127.4564 | 205.8357 | 139.9045 | 126.6473 | 204.7846 | 405.2757 | 170.9254 | 320.1816 | #DIV/0! | #DIV/0! | 320.1816 | #DIV/0! | #DIV/0! | #DIV/0! |  | 161.6025
| H.R.Coil 2 Production | KWH | [17 empty] | 144.7155 | 162.1982 | 137.5687 |  | 128.6223 | 128.3906 | 128.7821 |  | 127.7814 | [7 empty] | 135.2959
11 | Tandem Mill | KWH | 143.3945 | 152.6 | 154.1 | 151.3574 | 147.5111 | 153.0229 | 137.0342 | 151.1855 | 156.5905 | 160.2739 | 164.6751 | 174.6666 | 194.5135 | 219.8668 | 233.9206 | 235.3443 | 150 | 241.273 | 235.0473 | 271.2017 | 244.7305 | 407.2648 | #DIV/0! | 369.493 | 413.4387 | 319.447 | #DIV/0! | #DIV/0! | 319.447 | #DIV/0! | #DIV/0! | #DIV/0! |  | 286.1447
12 | Saleable Steel | KWH/TSS | 512.2687 | 527.6 | 520 | 504 | 482.2626 | 473.9133 | 458.8273 | 480.6004 | 487.2697 | 463.9687 | 477.0412 | 461.2887 | 484.9133 | 468.8535 | 456.4323 | 480.1044 | 459.93 | 503.74 | 464.34 | 464.47 | 476.5568 | 406.85 | 434.31 | 446.79 | 427.8779 | 449.55 | #DIV/0! | #DIV/0! | 449.55 | #DIV/0! | #DIV/0! | #DIV/0! |  | 450.5068
Q | OBBP
1 | Flux Crus.Index(Ov.All) | (-3mm) % | 90.2 | 90.2 | 90.3 | 90.33333 | 90.49167 | 88.85833 | 88.64167 | 88.15 | 90.35833 | 91 | 91 | 89.8 | 90 | 90 | 90.8 | 90.68 | 90 | 90.7 | 90.9 | 90.8 | 90.8 | 90.6 | 90.4 | 90.5 | 90.5 | 90.8 | 0 | 0 | 30.26667 | 0 | 0 | 0 |  | 90.67143
2 | Coke Crus.Index(Ov.All) | (-3mm) % | 80.6 | 80.8 | 80.8 | 80.71667 | 80.75 | 78.55 | 77.63333 | 78.61667 | 81.85333 | 83.19 | 83.19 | 82.1 | 82.94 | 84.74 | 83.5 | 81.95 | 85 | 81.4 | 82.2 | 81.6 | 81.73333 | 81.3 | 80.4 | 81 | 80.9 | 80.8 | 0 | 0 | 26.93333 | 0 | 0 | 0 |  | 81.24286
3 | LD fines usage in B-Mix | % | 3.5 | 3.6 | 3.7 | 3.774167 | 3.1975 | 3 | 2.2 | 1.966667 | 2.494707 | 1.59 | 1.59 | 1.1 | 1.4 | 1.4 | 0.35 | 0.64 | 2 | 0.55 | 1.37 | 0.79 | 0.9033333 | 0.08 | 0.04 | 0 | 0.04 | 0 | 0 | 0 | 0 | 0 | 0 | 0 |  | 0.4042857
4 | Met. Waste in B-Mix | % | 2 | 2.1 | 2.44 | 2.204167 | 1.776667 | 1.559167 | 1.723333 | 1.3925 | 0.7 | 0.52 | 0.52 | 0.4 | 0.39 | 0.39 | 0.44 | 0.27 | 0.5 | 0.27 | 0.28 | 0.16 | 0.2366667 | 0.31 | 0.35 | 0.14 | 0.2666667 | 0.24 | 0 | 0 | 0.08 | 0 | 0 | 0 |  | 0.25
5 | Std. Dvn for Fe in B-Mix | % | 0.7 | 0.4 | 0.35 | 0.3233333 | 0.2791667 | 0.3083333 | 0.4875 | 0.5558333 | 0.4508333 | 0.34 | 0.34 | 0.43 | 0.35 | 0.35 | 0.47 | 0.36 | 0.3 | 0.4 | 0.3 | 0.3 | 0.3333333 | 0.4 | 0.75 | 0.3 | 0.4833333 | 0.7 | 0 | 0 | 0.1333333 | 0 | 0 | 0 |  | 0.4071429
R | GENERAL
1 | **Energy consumption. | G.Cal/TCS | 7.388 | 7.09 | 6.974 | 6.87 | 6.86 | 6.733 | 6.675 | 6.5671 | 6.498 | 6.428 | 6.333 | 6.259 | 6.244 | 6.189 | 5.9907 | 6.0343 | 6.092 | 6.084 | 5.9808 | 6.051 | 6.36 | 5.881 | 6.0336 | 6.0606 | 6.264 | 6.0219 | 0 | 0 | 6.367 | 0 | 0 | 0 | 6.295 | 6.0134
10 | Fce Oil Cons.-Total | KL | 5554 | 2404 | 658 | 359 | 298 | 392 | 1008 | 1613.115 | 7976.8 | 7170 | 13303 | 15281 | 14637.24 | 14029 | 1583 | 13550 | 17500 | 1552 | 1505 | 1384 | 4441 | 1506 | 1290 | 674 | 3470 | 1080 | 0 | 0 | 1080 | 0 | 0 | 0 |  | 8991
11 | Make-Up Water Cons. | M3/ TCS | 5.27 | 5.15 | 4.2 | 4.096481 | 4.061088 | 4.052013 | 4.033347 | 4.22375 | 3.975827 | 3.88694 | 3.71777 | 3.657309 | 3.81165 | 3.406267 | 3.137487 | 3.119179 | 3.22 | 3.115621 | 3.073264 | 3.202461 | 3.127739 | 2.843853 | 2.980063 | 3.230739 | 3.005072 | 2.902302 | #DIV/0! | #DIV/0! | 3.7615 | #DIV/0! | #DIV/0! | #DIV/0! |  | 3.040832 |  |  | 3.02
12 | Make-Up Water Cons. | M3/ TSS | 5.3 | 5.42 | 4.63 | 4.459424 | 4.23153 | 4.170943 | 4.110656 | 4.62836 | 4.476857 | 4.156971 | 4.059885 | 4.013732 | 4.167589 | 3.717177 | 3.410801 | 3.340086 | 2.986 | 3.548893 | 3.103813 | 3.052475 | 3.224132 | 2.577727 | 2.893734 | 2.979295 | 2.802388 | 2.997239 | #DIV/0! | #DIV/0! | 4.185576 | #DIV/0! | #DIV/0! | #DIV/0! |  | 2.999466
13 | LD Gas Recv. - SMS-II | Nm3/ TCS | 23.31 | 61.87 | 93.68 | 83.59114 | 68.12817 | 62.57649 | 51.16296 | 46.64975 | 67.49 | 66.90355 | 62.76288 | 62.44648 | 67.47709 | 78.45721 | 42.87408 | 72.52259 | 72 | 69.41168 | 63.87504 | 74.58043 | 69.02464 | 72.12818 | 73.56108 | 77.6659 | 74.2338 | 66.96163 | #DIV/0! | #DIV/0! | 77.84328 | #DIV/0! | #DIV/0! | #DIV/0! |  | 70.93908
14 | De Sulphurised. Heats | Nos. |  | 278 | 763 | 1136 | 741 | 994 | 388 | 119 | 257 | 48 | 90 | 0 | 214 | 1939 | 2054 | 2815 |  | 271 | 294 | 271 | 836 | 199 | 156 | 132 | 487 | 129 | 0 | 0 | 0 | 0 | 0 | 0 |  | 1452
15 | Sp. CO2 Emmission | T/TCS | [14 empty] | 2.432 | 2.428 | 2.41 | 2.649 | 2.621 | 2.525 |  | 2.551 | 2.693 | 2.793 |  | 2.589 | [7 empty] | 2.629 |  | envir
16 | Labour Productivity | TCS/M/Yr | [14 empty] | 457.39 | 466.53 | 516.69 | 488.39 | 486.94 | 455.37 |  | 511.98 | 492.64 | 443.75 |  | 505.12 | [7 empty] | 483.77 |  | personal
R | EXTERNAL CONSUMPTION - 2023-24 | [34 empty] | page-11
| JACKAL SLAB-ASP | [18 empty] | 0 | 0 | 0 |  | 36.48 | 0 | 0 |  | 77.16 | [7 empty] | 113.64
| SPADE SLAB - ASP | [18 empty] | 230.74 | 0 | 96.09 |  | 747.768 | 221.412 | 104.154 |  | 96.5 | [7 empty] | 1496.664
| SPADE M2 SLAB - ASP | [18 empty] | 0 | 0 | 0 |  | 0 | 0 | 0 |  | 16.25 | [7 empty] | 16.25
| SAIL RATH -ASP | [18 empty] | 0 | 0 | 29.768 |  | 0 | 0 | 0 |  | 0.01 | [7 empty] | 29.778
| DMR 249 B - ASP | [18 empty] | 0 | 0 | 0 |  | 0 | 0 | 0 |  | 3.92 | [7 empty] | 3.92
| DMR 292 A - BSL | [18 empty] | 0 | 0 | 0 |  | 0 | 0 | 0 |  | 18.91 | [7 empty] | 18.91
| SLABS - TOTAL-OPM | [18 empty] | 230.74 | 0 | 125.858 |  | 784.248 | 221.412 | 104.154 |  | 212.75 | [7 empty] | 1679.162
| SLABS - TOTAL-HSM+PM | [18 empty] | 230.74 | 0 | 125.858 |  | 784.248 | 221.412 | 104.154 |  | 212.75 | [7 empty] | 1679.162
S | EXTERNAL RECEIPT - 2023-24 | [34 empty] | page-12
| JACKAL SLAB-ASP | [18 empty] | 0 | 0 | 0 |  | 0 | 0 | 77.16 |  | 5.8 | [7 empty] | 82.96
| SPADE SLAB - ASP | [18 empty] | 0 | 200.67 | 240.32 |  | 478.66 | 211.77 | 0 |  | 99.53 | [7 empty] | 1230.95
| SPADE FORGED SLAB - ASP | [18 empty] | 0 | 0 | 0 |  | 0 | 0 | 0 |  | 146.23 | [7 empty] | 146.23
| SLABS - TOTAL-OPM | [18 empty] | 0 | 200.67 | 240.32 |  | 478.66 | 211.77 | 77.16 |  | 251.56 | [7 empty] | 1460.14
| SLABS - TOTAL-HSM+PM | [18 empty] | 0 | 200.67 | 240.32 |  | 478.66 | 211.77 | 77.16 |  | 251.56 | [7 empty] | 1460.14
| HARD COKE-BSL | [18 empty] | 4408 | 11113 | 8460 |  | 13582 | 11514 | 10633 |  | 21365 | [7 empty] | 81075
| HARD COKE -DSP | [18 empty] | 0 | 2479 | 6811 |  | 0 |  |  |  | 6674 | [7 empty] | 15964
| HARD COKE -BSP | [18 empty] | 16160 | 11521 | 6735 |  | 0 | 4582 | 2425 |  | 2313 | [7 empty] | 43736
| HARD COKE -IISCO | [18 empty] | 0 | 0 | 0 |  | 0 | [11 empty] | 0
| HARD COKE -NRG | [18 empty] | 14991 | 6069 | 0 |  | 0 | [11 empty] | 21060
| HARD COKE -NMAG | [18 empty] | 0 | 6410 | 9536 |  | 9907 | 6393 | 7695 | [9 empty] | 39941
| BRZ COKE NMAG | [23 empty] | 5281 | [10 empty] | 5281
| NUT COKE NMAG | [24 empty] | 6488 | [9 empty] | 6488
| HSM SLAB BSL | [18 empty] | 16492 | 0 | 5460 |  | 30255 | 24746 | 30023 |  | 2750 | [7 empty] | 109726
| HSM SLAB BSP | [18 empty] | 9534 | 0 | 0 |  | 1979 | 3314 |  |  | 769 | [7 empty] | 15596
| PM SLAB BSP | [18 empty] | 1630 | 0 | 5475 |  | 16438 | 6784 | 4427 |  | 4640 | [7 empty] | 39394

## page-9
PRODN. PERFORMANCE - 2023-24
Statistical Section, RSP. | [16 empty] | Page:-9
P R O D U C T S | Apr | May | Jun | 1ST QR | Jul | Aug | Sep | 2ND QR. | Oct | Nov | Dec | 3RD QR | Jan | Feb | Mar | 4TH QR | CUM
Battery-6 (Nos./Day) | 91.43333 | 91.22581 | 85.26667 | 89.32967 | 88.58065 | 89.58065 | 89.76667 | 88.34151 | 91 | 0 | 0 | 30.66304 | 0 | 0 | 0 | 0 | 89.56075
Oven Pushed (Nos./Day) | 342.8 | 342.0645 | 338.7333 | 341.2088 | 342.9355 | 337.6129 | 337 | 335.479 | 336.9355 | 0 | 0 | 113.5326 | 0 | 0 | 0 | 0 | 339.729
Equivalent Oven Pushed | 519.2663 | 518.1303 | 503.298 | 513.6151 | 513.8961 | 510.5035 | 510.2497 | 505.9781 | 512.5655 | 0 | 0 | 172.7123 | 0 | 0 | 0 | 0 | 512.5812
Sinter - I | 123849 | 124035 | 114269 | 362153 | 126229 | 120274 | 120243 | 366746 | 116755 | 0 | 0 | 116755 | 0 | 0 | 0 | 0 | 845654
Sinter - II | 169847 | 177465 | 116003 | 463315 | 176068 | 173135 | 168135 | 517338 | 170057 | 0 | 0 | 170057 | 0 | 0 | 0 | 0 | 1150710
Sinter - III | 312188 | 311230 | 299705 | 923123 | 322619 | 310671 | 250181 | 883471 | 316833 | 0 | 0 | 316833 | 0 | 0 | 0 | 0 | 2123427
Sinter Total | 605884 | 612730 | 529977 | 1748591 | 624916 | 604080 | 538559 | 1767555 | 603645 | 0 | 0 | 603645 | 0 | 0 | 0 | 0 | 4119791
Hot Metal | 373484 | 394121 | 345203 | 1112808 | 391071 | 375837 | 332466 | 1099374 | 387080 | 0 | 0 | 387080 | 0 | 0 | 0 | 0 | 2599262
BF#5 -Prodn | 242160 | 247969 | 224339 | 714468 | 252629 | 235339 | 214848 | 702816 | 249793 | 0 | 0 | 249793 | 0 | 0 | 0 | 0 | 1667077
Cold Pig | 13627 | 16054 | 21609 | 51290 | 7736 | 5111 | 13760 | 26607 | 4530 | 0 | 0 | 4530 | 0 | 0 | 0 | 0 | 82427
SMS -I Fndry Cast | 70 | 70 | 69 | 209 | 71 | 70 | 69 | 210 | 70 | 0 | 0 | 70 | 0 | 0 | 0 | 0 | 489
CCM-I - Slabs | 43943 | 37169 | 41533 | 122645 | 47416 | 41993 | 44373 | 133782 | 43952 | 0 | 0 | 43952 | 0 | 0 | 0 | 0 | 300379
SMS-I Total | 44013 | 37239 | 41602 | 122854 | 47487 | 42063 | 44442 | 133992 | 44022 | 0 | 0 | 44022 | 0 | 0 | 0 | 0 | 300868
CCM-II - Slabs | 169288 | 183811 | 143485 | 496584 | 184385 | 165534 | 123562 | 473481 | 177704 | 0 | 0 | 177704 | 0 | 0 | 0 | 0 | 1147769
New SMS | 129120 | 128862 | 125540 | 383522 | 138651 | 148382 | 136153 | 423186 | 141434 | 0 | 0 | 141434 | 0 | 0 | 0 | 0 | 948142
SMS-II Total | 298408 | 312673 | 269025 | 880106 | 323036 | 313916 | 259715 | 896667 | 319138 | 0 | 0 | 319138 | 0 | 0 | 0 | 0 | 2095911
Total Crude Steel | 342421 | 349912 | 310627 | 1002960 | 370523 | 355979 | 304157 | 1030659 | 363160 | 0 | 0 | 363160 | 0 | 0 | 0 | 0 | 2396779
Total Slabs | 342351 | 349842 | 310558 | 1002751 | 370452 | 355909 | 304088 | 1030449 | 363090 | 0 | 0 | 363090 | 0 | 0 | 0 | 0 | 2396290
H R Coils (Total)hsm1+hsm2 | 212709 | 202370 | 209961 | 625040 | 275091 | 250618 | 218057 | 743766 | 238414 | 0 | 0 | 238414 | 0 | 0 | 0 | 0 | 1607220
hrp2 | 608 | 3077 | 3776 |  | 3507 | 4004 | 5263 |  | 4726 |  |  |  |  | 0 |  |  | 24961
Plates (PM) | 44799 | 50532 | 38201 | 133532 | 43694 | 34903 | 28024 | 106621 | 47274 | 0 | 0 | 47274 | 0 | 0 | 0 | 0 | 287427
New Plate Mill | 48311 | 84127 | 75214 | 207652 | 90200 | 84129 | 83217 | 257546 | 66641 | 0 | 0 | 66641 | 0 | 0 | 0 | 0 | 531839
H R Coils for Sale hsm1+hsm2 | 165566 | 165731 | 179560 | 510857 | 243858 | 220404 | 192538 | 656800 | 214254 | 0 | 0 | 214254 | 0 | 0 | 0 | 0 | 1381911
H R Plates/Sheets | 23830 | 22998 | 16478 | 63306 | 14142 | 12532 | 8766 | 35440 | 407 | 0 | 0 | 407 | 0 | 0 | 0 | 0 | 99153
ERW Pipes | 2810 | 3409 | 1140 | 7359 | 2191 | 3049 | 3006 | 8246 | 4207 | 0 | 0 | 4207 | 0 | 0 | 0 | 0 | 19812
SW Pipes | 1507 | 2084 | 2135 | 5726 | 2035 | 2568 | 3015 | 7618 | 3003 | 0 | 0 | 3003 | 0 | 0 | 0 | 0 | 16347
C R Sheets/Coils | 0 | 0 | 0 | 0 | 0 | 0 | 0 | 0 | 0 | 0 | 0 | 0 | 0 | 0 | 0 | 0 | 0
Galvanised Sheets | 8175 | 9005 | 3881 | 21061 | 3144 | 0 | 1996 | 5140 | 5895 | 0 | 0 | 5895 | 0 | 0 | 0 | 0 | 32096
E T Plates | 0 | 0 | 0 | 0 | 0 | 0 | 0 | 0 | 0 | 0 | 0 | 0 | 0 | 0 | 0 | 0 | 0
CRNO Sheets/Coils | 5010 | 5505 | 5505 | 16020 | 6005 | 5010 | 4002 | 15017 | 5250 | 0 | 0 | 5250 | 0 | 0 | 0 | 0 | 36287
Slabs for Sale | 0 | 0 | 0 | 0 | 0 | 0 | 0 | 0 | 0 | 0 | 0 | 0 | 0 | 0 | 0 | 0 | 0
Slabs for Conversion | 0 | 0 | 0 | 0 | 0 | 0 | 0 | 0 | 0 | 0 | 0 | 0 | 0 | 0 | 0 | 0 | 0
Billet | Product | 0 | 0 | #VALUE! | 0 | 0 | 0 | 0 | 0 | 0 | 0 | 0 | 0 | 0 | 0 | 0 | #VALUE!
Saleable Steel Total | 300616 | 346468 | 325890 | 972974 | 408776 | 366599 | 329827 | 1105202 | 351657 | 0 | 0 | 351657 | 0 | 0 | 0 | 0 | 2429833
Gr.Slag - S G P | 0 | 774 | 11218 | 11992 | 9978 | 0 | 0 | 9978 | 0 | 0 | 0 | 0 | 0 | 0 | 0 | 0 | 21970
- Cast House | 130206 | 172135 | 138978 | 441319 | 167433 | 142357 | 149932 | 459722 | 147134 | 0 | 0 | 147134 | 0 | 0 | 0 | 0 | 1048175
- Total | 130206 | 172909 | 150196 | 453311 | 177411 | 142357 | 149932 | 469700 | 147134 | 0 | 0 | 147134 | 0 | 0 | 0 | 0 | 1070145
Avg.Power Gen. CPP-I | 46.27 | 43.65 | 34.82 | 41.60275 | 38.36 | 36.13 | 29.11 | 34.53333 | 28.57 | 0 | 0 | 9.523333 | 0 | 0 | 0 | 0 | 36.70098
Avg.Power Gen. CPP-I I | 226.86 | 227.39 | 211.05 | 221.8285 | 229.07 | 199.79 | 140.46 | 189.7733 | 139.1 | 0 | 0 | 46.36667 | 0 | 0 | 0 | 0 | 196.2942
Avg.Power Gen. CPP-I I I | 30.6 | 32.93 | 29.52 | 31.03769 | 36.26 | 34.9 | 32.62 | 34.59333 | 41.72 | 0 | 0 | 13.90667 | 0 | 0 | 0 | 0 | 34.12294
Avg.Power Gen. Solar | 0.03 | 0.04 | 0.04 | 0.0367033 | 0.02 | 0.01 | 0.01 | 0.01333333 | 0 | 0 | 0 | 0 | 0 | 0 | 0 | 0 | 0.02528339
Avg.Power Gen. Total | 303.76 | 304.01 | 275.43 | 294.5056 | 303.71 | 270.83 | 202.2 | 258.9133 | 209.39 | 0 | 0 | 69.79667 | 0 | 0 | 0 | 0 | 267.1394
Net drawal from GRIDCO. | 1.9 | 6.63 | 25.39 | 11.25527 | 12.21 | 30.27 | 84.39 | 42.29 | 76.1 | 0 | 0 | 25.36667 | 0 | 0 | 0 | 0 | 33.79397
RMHP-Despatch
With Sinter | 1121392 | 1119830 | 986697 | 3227919 | 1147653 | 1104852 | 1010184 | 6490608 | 1121427 | 0 | 0 | 1121427 | 0 | 0 | 0 | 0 | 7612035
Without Sinter | 1031032 | 1029360 | 920651 | 2981043 | 1057387 | 1004377 | 928710 | 5971517 | 1033206 | 0 | 0 | 1033206 | 0 | 0 | 0 | 0 | 7004723
Sized Ore | 177133 | 184953 | 140724 | 502810 | 103678 | 131768 | 143060 | 881316 | 162703 | 0 | 0 | 162703 | 0 | 0 | 0 | 0 | 1044019
HSM 1 HR COIL TOTAL | 54388 | 46068 | 23013 |  | 52010 | 26237 | 6036 |  | 11939 | 0 | 0 |  | 0 | 0 | 0 | 0 | 219691
HSM 1 HR COIL SALE | 30060 | 34998 | 12304 |  | 35269 | 11725 | 676 |  | 11029 | 0 | 0 |  | 0 | 0 | 0 |  | 136061
HSM 2 HR COIL TOTAL | 158321 | 156302 | 186948 |  | 223081 | 224381 | 212021 |  | 226475 | 0 | 0 |  | 0 | 0 | 0 |  | 1387529
HSM 2 HR COIL SALE | 135506 | 130733 | 167256 |  | 208589 | 208679 | 191862 |  | 203225 | 0 | 0 |  | 0 | 0 | 0 |  | 1245850
BF-1 | 67879 | 78974 | 72920 |  | 71879 | 72869 | 53509 |  | 69857 | [7 empty] | 487887
BF-4 | 63445 | 67178 | 47944 |  | 66563 | 67629 | 64109 |  | 67430 | [7 empty] | 444298
BF-5 | 242160 | 247969 | 224339 |  | 252629 | 235339 | 214848 |  | 249793 | [7 empty] | 1667077

## page-10
DESP.PERFORMANCE - 2023-24
Page:-10
P R O D U C T S | APR | MAY | JUN | 1ST QR | JUL | AUG | SEP | 2ND QR | OCT | NOV | DEC | 3RD QR | JAN | FEB | MAR | 4TH QR | CUM
SALEABLE STEEL
Slabs & Billet | 0 | 0 | 0 | 0 | 0 | 0 | 0 | 0 | 0 | 0 | 0 | 0 | 0 | 0 | 0 | 0 | 0
Plates | 44894 | 43794 | 43973 | 132661 | 38710 | 39881 | 37018 | 115609 | 43152 | 0 | 0 | 43152 | 0 | 0 | 0 | 0 | 291422
NPM Pkates | 56241 | 70449 | 67434 | 194124 | 81811 | 86541 | 86671 | 255023 | 85010 | 0 | 0 | 85010 | 0 | 0 | 0 | 0 | 534157
H R Coils | 160930 | 174872 | 178409 | 514211 | 230467 | 231332 | 198793 | 660592 | 212559 | 0 | 0 | 212559 | 0 | 0 | 0 | 0 | 1387362
H R Plates/Sheets+(HR PLATES SRP HSM2) | 22590 | 25266 | 20763 | 68619 | 17227 | 17203 | 15265 | 49695 | 7768 | 0 | 0 | 7768 | 0 | 0 | 0 | 0 | 126082
E R W Pipes | 2949 | 3122 | 2886 | 8957 | 1900 | 2476 | 3202 | 7578 | 3348 | 0 | 0 | 3348 | 0 | 0 | 0 | 0 | 19883
S W Pipes | 1473 | 1473 | 2015 | 4961 | 1995 | 2247 | 3070 | 7312 | 2334 | 0 | 0 | 2334 | 0 | 0 | 0 | 0 | 14607
Galvanised sheets | 8237 | 8506 | 3285 | 20028 | 4737 | 2492 | 1976 | 9205 | 4688 | 0 | 0 | 4688 | 0 | 0 | 0 | 0 | 33921
CRNO Sheets/Coils | 4973 | 5081 | 5192 | 15246 | 5312 | 5404 | 4740 | 15456 | 5125 | 0 | 0 | 5125 | 0 | 0 | 0 | 0 | 35827
TOT. SAL.STEEL | 302287 | 332563 | 323957 | 958807 | 382159 | 387576 | 350735 | 1120470 | 363984 | 0 | 0 | 363984 | 0 | 0 | 0 | 0 | 2443261
Sal.Steel - Road | 48967 | 46846 | 52302 | 148115 | 62386 | 65547 | 54051 | 181984 | 50479 | 0 | 0 | 50479 | 0 | 0 | 0 | 0 | 380578
Sal.Steel-Rail | 253320 | 285717 | 271655 | 810692 | 319773 | 322029 | 296684 | 938486 | 313505 | 0 | 0 | 313505 | 0 | 0 | 0 | 0 | 2062683
Gross Desp. - Road | 164547 | 193887 | 189776 | 548210 | 226195 | 160870 | 163201 | 550266 | 154121 | 0 | 0 | 154121 | 0 | 0 | 0 | 0 | 1252597
Gross Desp. - Rail | 313616 | 360068 | 315795 | 989479 | 361747 | 387194 | 356719 | 1105660 | 385292 | 0 | 0 | 385292 | 0 | 0 | 0 | 0 | 2480431
Gross Despatches | 478163 | 553955 | 505571 | 1537689 | 587942 | 548064 | 519920 | 1655926 | 539413 | 0 | 0 | 539413 | 0 | 0 | 0 | 0 | 3733028
Billet-long Products | 0 | 0 |  | 0 |  |  |  | 0 |  |  | 0 | 0 | 0 | 0 |  | 0 | 0
Slabs-Export | 0 | [12 empty] | 0 | 0 | 0 | 0
Slabs-BSP | [16 empty] | 0
Slabs-BSL | [15 empty] | 0 | 0
Slabs-Salem | 0 |  | 0 | 0 | 0 | 0 | 0 | 0 |  | 0 |  |  |  | 0 | 0 | 0 | 0
Slabs-Tata | 0 | 0 | 0 | 0 | 0 | 0 | 0 | 0 | 0 | 0 | 0 | 0 | 0 | 0 | 0 | 0 | 0
Hard Coke-BSL | 0 | 0 | 0 | 0 | 0 | 0 | 0 | 0 | 0 | 0 | 0 | 0 | 0 | 0 | 0 | 0 | 0
Hard Coke-BSP | 0 | 0 | 0 | 0 | 0 | 0 | 0 | 0 | 0 | 0 | 0 | 0 | 0 | 0 | 0 | 0 | 0
Hard Coke-DSP | 0 | 0 | 0 | 0 | 0 | 0 | 0 | 0 | 0 | 0 | 0 | 0 | 0 | 0 | 0 | 0 | 0
Hard Coke-IISCO | 0 | 0 | 0 | 0 | 0 | 0 | 0 | 0 | 0 | 0 | 0 | 0 | 0 | 0 | 0 | 0 | 0
Sinter- ISP | 0 | 0 | 0 | 0 | 0 | 0 | 0 | 0 | 0 | 0 | 0 | 0 | 0 | 0 | 0 | 0 | 0
Slabs For Conversion JSL | 0 | 0 | 0 | 0 | 0 | 0 | 0 | 0 | 0 | 0 | 0 | 0 | 0 | 0 | 0 | 0 | 0
Slabs For Conversion AVON | 0 | 0 | 0 | 0 | 0 | 0 | 0 | 0 | 0 | 0 | 0 | 0 | 0 | 0 | 0 | 0 | 0
HR Coil sale JSL | 0 | 0 | 0 | 0 | 0 | 0 | 0 | 0 | 0 | 0 | 0 | 0 | 0 | 0 | 0 | 0 | 0
Slabs-Tata | 0 | 0 | 0 | 0 | 0 | 0 | 0 | 0 | [8 empty] | 0
Total Slab IPT | [16 empty] | 0
Sinter-BSL&BSP | 10596 | 3603 |  | 14199 | 0 | 0 | [5 empty] | 0 |  |  |  | 0 | 14199
HR Coil sale | 1049 | 2760 |  | 3809 | 0 | 0 |  |  | 4928 |  |  | 4928 |  |  |  | 0 | 8737
PM Plates - Export | 0 | 0 | 4025 | 4025 | 0 | 0 | 0 | 0 | 0 | 0 | 0 | 0 |  |  |  | 0 | 4025
NEW PM Plates - Export | 12862 | 11037 |  | 23899 | 1169 | 298 | 250 | 1717 | 716 |  |  | 716 |  |  |  | 0 | 26332
HR Plate | 0 | 0 | 0 | 0 | 0 | 0 |  | 0 | [7 empty] | 0 | 0